## Displacement
h [nm] |  | Area_Brk [nm^2] | S_Berk [nm] | V_Berk [nm^3] | Area_Conosph R - in microns - below in yellow | R-ind_Conosph [nm] | V_Conosph [nm^3] | Area_Cube Corner | S_Cube [nm] | V_Cube [nm^3] | Area_Flat Punch |  |  | Area_Flat Punch Approx C0…C4 = 0, C5 below in yellow | Area_Flat Punch used for nano-DMA | Contribution of Berkovich C0 to nano-DMA area [%]
[5 empty] | 1 | Conosph 1.0um | [7 empty] | 450000000 | 100000000
1 |  | 24.5 | 7.52199 | 8.166667 | 6280.044 | 44.71018 | 3140.545 | 2.598 | 2.449454 | 0.866 | 706858347.1 | 9.430331 | 256.3283 | 450000000 | 100000024.5 | 2.449999e-05
1.5 |  | 55.125 | 11.28298 | 27.5625 | 9417.709 | 54.75171 | 7065.049 | 5.8455 | 3.674181 | 2.92275 | 706858347.1 | 9.430331 | 170.8428 | 461549428.4 | 102566594.8 | 5.374557e-05
2.25 |  | 124.03125 | 16.92448 | 93.0234375 | 14121.26 | 67.0443 | 15892.38 | 13.152375 | 5.511271 | 9.86428125 | 706858347.1 | 9.430331 | 113.8525 | 473395277.5 | 105199074.6 | 0.0001179015
3.375 |  | 279.0703125 | 25.38671 | 313.9541 | 21169.97 | 82.08903 | 35744.45 | 29.59284375 | 8.266907 | 33.29195 | 706858347.1 | 9.430331 | 75.8589 | 485545155.0 | 107899202.4 | 0.0002586398
5.0625 |  | 627.9082 | 38.08007 | 1059.595 | 31728.11 | 100.4956 | 80379.71 | 66.5839 | 12.40036 | 112.3603 | 706858347.1 | 9.430331 | 50.52985 | 498006863.9 | 110668819.9 | 0.0005673759
7.59375 |  | 1412.793 | 57.12011 | 3576.133 | 47531.78 | 123.0034 | 180701.5 | 149.8138 | 18.60054 | 379.2161 | 706858347.1 | 9.430331 | 33.64383 | 510788407.5 | 113509947.8 | 0.001244643
11.390625 |  | 3178.785 | 85.68016 | 12069.45 | 71161.8 | 150.5042 | 406062.5 | 337.081 | 27.90081 | 1279.854 | 706858347.1 | 9.430331 | 22.38648 | 523897994.5 | 116424955.3 | 0.00273033
17.0859375 |  | 7152.267 | 128.5202 | 40734.39 | 106437 | 184.0651 | 911899.5 | 758.4322 | 41.85121 | 4319.508 | 706858347.1 | 9.430331 | 14.88157 | 537344044.2 | 119416939.9 | 0.005989324
25.62890625 |  | 16092.6 | 192.7804 | 137478.6 | 158967.6 | 224.9466 | 2045897.7 | 1706.472 | 62.77682 | 14578.34 | 706858347.1 | 9.430331 | 9.878307 | 551135192.1 | 122490579.7 | 0.01313783
38.44336 |  | 36208.35 | 289.1705 | 463990.2 | 236903.8 | 274.6067 | 4583437.6 | 3839.563 | 94.16523 | 49201.9 | 706858347.1 | 9.430331 | 6.542795 | 565280295.3 | 125654051.8 | 0.0288159
57.66504 |  | 81468.79 | 433.7558 | 1565967.0 | 351873.5 | 334.6712 | 10245800.9 | 8639.017 | 141.2478 | 166056.4 | 706858347.1 | 9.430331 | 4.319121 | 579788438.2 | 128923344.0 | 0.06319165
86.49756 |  | 183304.8 | 650.6337 | 5285138.6 | 519975.3 | 406.8332 | 22827150.6 | 19437.79 | 211.8718 | 560440.4 | 706858347.1 | 9.430331 | 2.836671 | 594668938.4 | 132331957.7 | 0.1385189
129.7463 |  | 412435.7 | 975.9506 | 17837342.7 | 762334.4 | 492.6039 | 50598671.6 | 43735.02 | 317.8077 | 1891486.4 | 706858347.1 | 9.430331 | 1.848371 | 609931352.4 | 135952736.3 | 0.303367
194.6195 |  | 927980.4 | 1463.926 | 60201031.5 | 1103837.1 | 592.7582 | 111273853.0 | 98403.8 | 476.7115 | 6383766.5 | 706858347.1 | 9.430331 | 1.189505 | 625585482.4 | 139946976.5 | 0.6630943
291.9293 |  | 2087956.0 | 2195.889 | 203178481.4 | 1566510.7 | 706.1415 | 241681760.7 | 221408.6 | 715.0672 | 21545212.0 | 706858347.1 | 9.430331 | 0.7502604 | 641641381.8 | 144674929.7 | 1.443205
437.8939 |  | 4697901.0 | 3293.833 | 685727374.7 | 2148964.7 | 827.0651 | 514474083.0 | 498169.3 | 1072.601 | 72715090.6 | 706858347.1 | 9.430331 | 0.4574308 | 658109362.3 | 150944425.9 | 3.112338
656.8408 |  | 10570277.1 | 4940.75 | 2314329889.7 | 2771644.3 | 939.2773 | 1058645846.2 | 1120880.8 | 1608.901 | 245413430.7 | 706858347.1 | 9.430331 | 0.2622111 | 675000000 | 160570277.1 | 6.58296
985.2613 |  | 23783123.6 | 7411.125 | 7810863377.6 | 3140910.2 | 999.8914 | 2048095317.0 | 2521981.8 | 2413.352 | 828270328.8 | 706858347.1 | 9.430331 | 0.1320647 | 692324142.6 | 177632933.0 | 13.38892
1477.892 |  | 53512028.0 | 11116.69 | 26361663899.5 | 2424113.7 | 878.4187 | 707345940.7 | 5674459.1 | 3620.028 | 2795412359.6 | 706858347.1 | 9.430331 | 0.04530035 | 710092916.2 | 211310453.8
2216.838 |  | 120402063.1 | 16675.03 | 88970615660.7 | -1510145.6 | #NUM! | #NUM! | 12767533.1 | 5430.042 | 9434516713.7 | 706858347.1 | 9.430331 | -0.01254252 | 728317732.4 | 282250448.0
3325.257 |  | 270904641.9 | 25012.55 | 300275827855.0 | -13844429.8 | #NUM! | #NUM! | 28726949.4 | 8145.063 | 31841493908.9 | 706858347.1 | 9.430331 | -0.05110444 | 747010295.8 | 436906929.8
4987.885 |  | 609535444.2 | 37518.82 | 1013430919010.5 | -46819870.1 | #NUM! | #NUM! | 64635636.1 | 12217.59 | 107465041942.4 | 706858347.1 | 9.430331 | -0.07681238 | 766182611.2 | 779798246.7
Approximate force (in uN) required for given max displacement/indent depth (in nm) and material hardness (in Pa)
|  | F_Brk [uN] |  |  | F_Conosph 1.0um |  |  | F_Cube Cor
| Hardness | 9500000000 |  |  | 9500000000 |  |  | 9500000000 |  |  | 9500000000 |  |  | 9500000000 | 9500000000
Displacement [nm] |  | 2.2 |  |  | 2.2 |  |  | 2.2 |  |  | 2.2 |  |  | 2.2 | 2.2
1 |  | 0.1057955 |  |  | 27.11837 |  |  | 0.01121864 |  |  | 3052342.9 |  |  | 1943181.8 | 431818.3
1.5 |  | 0.2380398 |  |  | 40.66738 |  |  | 0.02524193 |  |  | 3052342.9 |  |  | 1993054.3 | 442901.2
2.25 |  | 0.5355895 |  |  | 60.97818 |  |  | 0.05679435 |  |  | 3052342.9 |  |  | 2044206.9 | 454268.7
3.375 |  | 1.205076 |  |  | 91.41576 |  |  | 0.1277873 |  |  | 3052342.9 |  |  | 2096672.3 | 465928.4
5.0625 |  | 2.711422 |  |  | 137.0077 |  |  | 0.2875214 |  |  | 3052342.9 |  |  | 2150484.2 | 477888.1
7.59375 |  | 6.100699 |  |  | 205.2509 |  |  | 0.6469231 |  |  | 3052342.9 |  |  | 2205677.2 | 490156.6
11.390625 |  | 13.72657 |  |  | 307.2896 |  |  | 1.455577 |  |  | 3052342.9 |  |  | 2262286.8 | 502744.1
17.0859375 |  | 30.88479 |  |  | 459.6143 |  |  | 3.275048 |  |  | 3052342.9 |  |  | 2320349.3 | 515664.1
25.62890625 |  | 69.49077 |  |  | 686.4512 |  |  | 7.368858 |  |  | 3052342.9 |  |  | 2379902.0 | 528936.6
38.44336 |  | 156.3542 |  |  | 1022.994 |  |  | 16.57993 |  |  | 3052342.9 |  |  | 2440983.1 | 542597
57.66504 |  | 351.797 |  |  | 1519.454 |  |  | 37.30485 |  |  | 3052342.9 |  |  | 2503631.9 | 556714.4
86.49756 |  | 791.5434 |  |  | 2245.348 |  |  | 83.9359 |  |  | 3052342.9 |  |  | 2567888.6 | 571433.5
129.7463 |  | 1780.973 |  |  | 3291.898 |  |  | 188.8558 |  |  | 3052342.9 |  |  | 2633794.5 | 587068.6
194.6195 |  | 4007.188 |  |  | 4766.569 |  |  | 424.9255 |  |  | 3052342.9 |  |  | 2701391.9 | 604316.5
291.9293 |  | 9016.174 |  |  | 6764.478 |  |  | 956.0824 |  |  | 3052342.9 |  |  | 2770724.1 | 624732.7
437.8939 |  | 20286.39 |  |  | 9279.62 |  |  | 2151.185 |  |  | 3052342.9 |  |  | 2841835.9 | 651805.5
656.8408 |  | 45644.38 |  |  | 11968.46 |  |  | 4840.167 |  |  | 3052342.9 |  |  | 2914772.7 | 693371.7
985.2613 |  | 102699.9 |  |  | 13563.02 |  |  | 10890.38 |  |  | 3052342.9 |  |  | 2989581.5 | 767051.3
1477.892 |  | 231074.7 |  |  | 10467.76 |  |  | 24503.35 |  |  | 3052342.9 |  |  | 3066310.3 | 912477
2216.838 |  | 519918 |  |  | -6521.083 |  |  | 55132.53 |  |  | 3052342.9 |  |  | 3145008.4 | 1218808.8
3325.257 |  | 1169815.5 |  |  | -59782.76 |  |  | 124048.2 |  |  | 3052342.9 |  |  | 3225726.3 | 1886643.6
4987.885 |  | 2632084.9 |  |  | -202176.7 |  |  | 279108.4 |  |  | 3052342.9 |  |  | 3308515.8 | 3367310.6

## Load
F [mN] |  | Area_Brk [nm^2] | S_Berk [nm] | V_Berk [nm^3] | Area_Conosph R - in microns - below in yellow | R_Conosph | Area_Cube Corner | S_Cube |  | Area_Flat Punch | Area_Flat Punch Approx C0…C4 = 0, C5 below in yellow | Area_Flat Punch used for nano-DMA | Contribution of Berkovich C0 to nano-DMA area [%]
[5 empty] | 92 | [5 empty] | 450000000 | 100000000
0.02 |  | 0.0098 | 0.212754 | 0.0006949964 | 11561.06 | 60.663 | 0.0010392 | 0.06928102 | 2.399894e-05 | 706858347.1 | 352392688.1 | 78309486.2 | 1.251445e-08
0.03 |  | 0.02205 | 0.319131 | 0.002345613 | 17341.59 | 74.2967 | 0.0023382 | 0.1039215 | 8.099644e-05 | 706858347.1 | 361436986.1 | 80319330.3 | 2.745292e-08
0.045 |  | 0.0496125 | 0.4786965 | 0.007916443 | 26012.38 | 90.99449 | 0.00526095 | 0.1558823 | 0.000273363 | 706858347.1 | 370713409.7 | 82380757.8 | 6.022341e-08
0.0675 |  | 0.111628125 | 0.7180447 | 0.026718 | 39018.57 | 111.445 | 0.0118371375 | 0.2338234 | 0.0009226 | 706858347.1 | 380227916.3 | 84495092.6 | 1.32112e-07
0.10125 |  | 0.2511633 | 1.077067 | 0.09017323 | 58527.84 | 136.4917 | 0.02663356 | 0.3507351 | 0.003113775 | 706858347.1 | 389986616.5 | 86663692.8 | 2.898137e-07
0.151875 |  | 0.5651174 | 1.615601 | 0.3043347 | 87791.73 | 167.1675 | 0.05992551 | 0.5261027 | 0.01050899 | 706858347.1 | 399995777.7 | 88887951.2 | 6.357638e-07
0.2278125 |  | 1.271514 | 2.423401 | 1.027129 | 131687.5 | 204.7375 | 0.1348324 | 0.7891541 | 0.03546784 | 706858347.1 | 410261827.9 | 91169296.4 | 1.394674e-06
0.34171875 |  | 2.860907 | 3.635101 | 3.466562 | 197531.2 | 250.7511 | 0.3033729 | 1.183731 | 0.119704 | 706858347.1 | 420791360.3 | 93509194.0 | 3.059492e-06
0.512578125 |  | 6.43704 | 5.452652 | 11.69965 | 296296.5 | 307.106 | 0.682589 | 1.775597 | 0.4040009 | 706858347.1 | 431591137.4 | 95909148.1 | 6.711602e-06
0.7688671875 |  | 14.48334 | 8.178978 | 39.48631 | 444444.2 | 376.1263 | 1.535825 | 2.663395 | 1.363503 | 706858347.1 | 442668095.1 | 98370702.3 | 1.472323e-05
1.153301 |  | 32.58752 | 12.26847 | 133.2663 | 666664.9 | 460.6582 | 3.455607 | 3.995093 | 4.601823 | 706858347.1 | 454029347.3 | 100895443.1 | 3.22983e-05
1.729951 |  | 73.32191 | 18.4027 | 449.7737 | 999994.1 | 564.1879 | 7.775115 | 5.992639 | 15.53115 | 706858347.1 | 465682190.5 | 103485004.5 | 7.085269e-05
2.594927 |  | 164.9743 | 27.60405 | 1517.986 | 1499984.2 | 690.9847 | 17.49401 | 8.988958 | 52.41764 | 706858347.1 | 477634108.5 | 106141078.0 | 0.0001554293
3.89239 |  | 371.1922 | 41.40608 | 5123.204 | 2249960.4 | 846.2769 | 39.36152 | 13.48344 | 176.9095 | 706858347.1 | 489892777.3 | 108865432.8 | 0.0003409642
5.838585 |  | 835.1824 | 62.10912 | 17290.81 | 3374904.9 | 1036.468 | 88.56342 | 20.22516 | 597.0697 | 706858347.1 | 502466069.6 | 111659961.8 | 0.0007479694
8.757878 |  | 1879.16 | 93.16367 | 58356.49 | 5062277.0 | 1269.399 | 199.2677 | 30.33773 | 2015.11 | 706858347.1 | 515362060.5 | 114526781.5 | 0.001640804
13.13682 |  | 4228.111 | 139.7455 | 196953.2 | 7593234.8 | 1554.671 | 448.3523 | 45.5066 | 6800.997 | 706858347.1 | 528589032.1 | 117468457.5 | 0.003599358
19.70523 |  | 9513.249 | 209.6183 | 664716.9 | 11389445.5 | 1904.041 | 1008.793 | 68.2599 | 22953.36 | 706858347.1 | 542155479.2 | 120488508.6 | 0.007895566
29.55784 |  | 21404.81 | 314.4274 | 2243419.7 | 17083253.4 | 2331.902 | 2269.784 | 102.3899 | 77467.6 | 706858347.1 | 556070114.5 | 123592541.4
44.33676 |  | 48160.83 | 471.6411 | 7571541.5 | 25622821.6 | 2855.871 | 5107.013 | 153.5848 | 261453.2 | 706858347.1 | 570341874.5 | 126790799.6
66.50513 |  | 108361.9 | 707.4616 | 25553952.4 | 38429600.7 | 3497.502 | 11490.78 | 230.3772 | 882404.4 | 706858347.1 | 584979924.8 | 130103900.7
99.7577 |  | 243814.2 | 1061.192 | 86244589.4 | 57633979.8 | 4283.161 | 25854.25 | 345.5657 | 2978114.9 | 706858347.1 | 599993666.5 | 133575740.1
|  | F_Brk [N] |  |  | F_Conosph |  | F_Cube Cor
| Modulus | 69600000000 |  |  | 69600000000 |  | 69600000000 |  |  | 69600000000 | 69600000000 | 69600000000
|  | 16 |  |  | 16 |  | 16 |  |  | 16 | 16 | 16
0.02 |  | 4.263e-11 |  |  | 5.029061e-05 |  | 4.52052e-12 |  |  | 3.074834 | 1.532908 | 0.3406463
0.03 |  | 9.59175e-11 |  |  | 7.543591e-05 |  | 1.017117e-11 |  |  | 3.074834 | 1.572251 | 0.3493891
0.045 |  | 2.15814375e-10 |  |  | 0.0001131539 |  | 2.28851325e-11 |  |  | 3.074834 | 1.612603 | 0.3583563
0.0675 |  | 4.855823e-10 |  |  | 0.0001697308 |  | 5.149155e-11 |  |  | 3.074834 | 1.653991 | 0.3675537
0.10125 |  | 1.09256e-09 |  |  | 0.0002545961 |  | 1.15856e-10 |  |  | 3.074834 | 1.696442 | 0.3769871
0.151875 |  | 2.458261e-09 |  |  | 0.000381894 |  | 2.60676e-10 |  |  | 3.074834 | 1.739982 | 0.3866626
0.2278125 |  | 5.531086e-09 |  |  | 0.0005728408 |  | 5.865209e-10 |  |  | 3.074834 | 1.784639 | 0.3965864
0.34171875 |  | 1.244494e-08 |  |  | 0.0008592607 |  | 1.319672e-09 |  |  | 3.074834 | 1.830442 | 0.406765
0.512578125 |  | 2.800112e-08 |  |  | 0.00128889 |  | 2.969262e-09 |  |  | 3.074834 | 1.877421 | 0.4172048
0.7688671875 |  | 6.300253e-08 |  |  | 0.001933332 |  | 6.68084e-09 |  |  | 3.074834 | 1.925606 | 0.4279126
1.153301 |  | 1.417557e-07 |  |  | 0.002899992 |  | 1.503189e-08 |  |  | 3.074834 | 1.975028 | 0.4388952
1.729951 |  | 3.189503e-07 |  |  | 0.004349975 |  | 3.382175e-08 |  |  | 3.074834 | 2.025718 | 0.4501598
2.594927 |  | 7.176382e-07 |  |  | 0.006524931 |  | 7.609894e-08 |  |  | 3.074834 | 2.077708 | 0.4617137
3.89239 |  | 1.614686e-06 |  |  | 0.009787328 |  | 1.712226e-07 |  |  | 3.074834 | 2.131034 | 0.4735646
5.838585 |  | 3.633043e-06 |  |  | 0.01468084 |  | 3.852509e-07 |  |  | 3.074834 | 2.185727 | 0.4857208
8.757878 |  | 8.174348e-06 |  |  | 0.0220209 |  | 8.668145e-07 |  |  | 3.074834 | 2.241825 | 0.4981915
13.13682 |  | 1.839228e-05 |  |  | 0.03303057 |  | 1.950333e-06 |  |  | 3.074834 | 2.299362 | 0.5109878
19.70523 |  | 4.138264e-05 |  |  | 0.04954409 |  | 4.388248e-06 |  |  | 3.074834 | 2.358376 | 0.524125
29.55784 |  | 9.311093e-05 |  |  | 0.07431215 |  | 9.873559e-06 |  |  | 3.074834 | 2.418905 | 0.5376276
44.33676 |  | 0.0002094996 |  |  | 0.1114593 |  | 2.221551e-05 |  |  | 3.074834 | 2.480987 | 0.55154
66.50513 |  | 0.0004713741 |  |  | 0.1671688 |  | 4.998489e-05 |  |  | 3.074834 | 2.544663 | 0.565952
99.7577 |  | 0.001060592 |  |  | 0.2507078 |  | 0.000112466 |  |  | 3.074834 | 2.609972 | 0.5810545