## Sheet1
I_ion [μA] | 3.7 | [14 empty] | C_0 | T_melt | H_fus |  | e_affinity | E-negativ |  |  |  |  | Too High |  | Too Low |  |  |  |  | Inputs - Variables to be entered | [24 empty] | 1 | 2
Raster size [mm] | 2 | [14 empty] | 0.94 | 0.25 | 1 |  | 0.15 | 0.85 | [11 empty] | Outputs/Reference values - DO NOT CHANGE THESE | [21 empty] | angle from the normal | theta [deg] |  | 55 | 55 | Lambda_1 [nm] | Lambda_2 [nm] |  |  |  | 0.333
A_sputter [mm^2] | 8 | = 2*(Raster size)^2 | [57 empty] | 2.197802 | 2.898551 |  |  |  | 90 | 9 | 10.5
| 0.04625 | mA/cm2 | [13 empty] | 0.58 | 0.5 | 1 |  | 0.1 | 1 | 803 |  |  |  | Au, Pt |  | Ti, Fe, Ta | [26 empty] | Attenuation coefficient | alpha [nm^-1] |  | 0.455 | 0.345 | [5 empty] | 85.0075 | 5.67
angle factor | 3 | [14 empty] | 1.07 | 0.3 | 1 |  | 0.2 | 1.1 | 26.01 | 21.06 | 1.91 | 33.42 | Al, Au, C |  | Cr, Ta, Nb | [26 empty] | Index of refraction | n |  | 1 | 1
[16 empty] | 1.1 | 0.3 | 1 |  | 0.15 | 0.9 | 24.95 | 15.71 | -7.31 | 28.56 | [29 empty] | Cross section | Sigma |  | 0.333 | 1 | [5 empty] | 0.0004583333
Inputs - Variables to be entered | [15 empty] | 0.94 | 0.25 | 1 |  | 0.15 | 0.85 | 24.85 | 14.43 | -11.36 | 26.39 | Al, Au, C |  | Cr, Ge, Ta |  | 656 | [25 empty] | C |  | 0.5805678 | 1.439196
Outputs/Reference values - DO NOT CHANGE THESE | [15 empty] | 1 | 0.3 | 1 |  | 0.1 | 1 | 24.96 | 15.77 | -8.44 | 28.29 | Al, Au, C, Ti |  | Cr, Ta, Nb, Ge |  | 706 |  |  | 0.026 | 0.1 | 0.27 | 0.48 | 0.64 |  |  |  |  | Time to Sputter [s] | [12 empty] | Angle from the normal | x-ray angle of inc [deg] | 55
[21 empty] | Sputter Yield for Ar+ ions at Normal Incidence [#atoms/ion] | [11 empty] | Approximate Sputter Rate for Thermo K-Alpha XPS (+/- 20%) [nm/s] | [8 empty] | Layer Thickness [nm] | 100 | [5 empty] | Seah & Dench (1979) | [6 empty] | tilt angle [deg] | 0
Material | M [g/mol] | Ion Energy [eV] | [8 empty] | T_melt [K] | H_fus [kJ/mol] | H_atom [kJ/mol] | e affinity [kJ/mol] | Pauling E-neg | Poisson's ratio | Knoop hardness [Gpa] | Mohs hardness | 500 |  | 200 | 500 | 1000 | 2000 | 3162.278 | 3500 | 5000 | 10000 |  |  |  | Watts et al. 500 eV | 200 | 500 | 1000 | 2000 | 3000 | 3500 | 5000 | 10000 |  | Ion Energy | 3000 | E_Ion [eV] | Ion Current [uA] | I_Ion avg [uA] |  |  | IMFP [nm] | [6 empty] | Film thickness [nm] | 1 | [11 empty] | I_Ion avg [uA] | I_Ion max [uA]
[21 empty] | tabulated data | [34 empty] | Signal_layer:Signal_Substrate
|  | rho [g/cc] | M/rho [cc/ mole] | rho_ molec [#/ cm^3] | areal density [#/ cm^2] | Vol_molec[nm^3] | R_atom [nm] | V_atom [nm^3] | V^(1/3) [nm] | [11 empty] | extrapolated from Yield at 500 eV | [26 empty] | E_e- [eV] | 1400 | [8 empty] | 1 | 2 |  |  | Lambda [nm] @1kV Seah and Dench, Surf and Interface Analy, 1, 2-11, 1979. |  |  | 0.02 | 0.035
2.3
Ag | 107.8 | 10.5 | 10.26667 | 5.8656e+22 | 1509642775259729.8 | 0.0170486 | 0.175 | 0.0224493 | 0.1596614 | 1.316782 | 1235 | 11.3 | 285 | 125.6 | 1.92 |  |  |  | 2.8 | 25.22124 | 1.2 | 2.4 | 3.5 | 5 | 6 | 6.5 | 8 | 10 | 12.35 |  | 0.1377976 | 0.1329533 | 0.1771684 | 0.3543368 | 0.5167411 | 0.7382016 | 0.8858419 | 0.9596621 | 1.181123 | 1.476403 |  |  | 112.887 | 200 | Lo | 0.5 |  |  | 0.9787401 | [6 empty] | 5.043619 | 83.45362 | 1.81499 | 1.623211 | 55.14288 |  | 1.5 | 0.6666667 | 300 | 6 | 10.5 | 7.9 | 12.4 | 1.05 | 2.31
Al | 26.98 | 2.7 | 9.992593 | 6.0265e+22 | 1537122147120703.2 | 0.01659348 | 0.182 | 0.02525241 | 0.1582279 | 1.521827 | 930 | 10.7 | 326 | 42.5 | 1.61 |  |  |  | 1 | 30.46729 | 0.33 | 0.95 | 1.4 | 2 | 2.3 | 2.55 | 3.1 | 3.7 | 9.3 |  | 0.04789966 | 0.04621574 | 0.04742066 | 0.136514 | 0.2011786 | 0.287398 | 0.3305077 | 0.3664324 | 0.4454668 | 0.5316862 |  |  | 302.5648 | 200 | Med | 0.5 |  |  | 0.9655879 | [6 empty] | 5.211672 | 83.90128 | 1.828907 | 1.637128 |  |  | 1.9 | 0.5263158 | 2200 | 44 | 77 | 44.9 | 77.9 | 1.04 | 2.288
Al2O3 | 102 | 3.97 | 25.6927 | 2.3439e+22 | 819006579689516 | 0.04266472 |  | 0 | 0.2167671 | 0 | 2325 | 135 |  | 357.3472 | 2.708 | 0.25 | 13.7 | 9 | 0.1 | 0 | 0.036 | 0.084 | 0.14 | 0.2 | 0.24 | 0.24 | 0.28 | 0.3 | 23.25 |  | 0.01231584 | 0.01188287 | 0.0133011 | 0.03103591 | 0.05172651 | 0.07389502 | 0.08867402 | 0.08867402 | 0.103453 | 0.1108425 |  |  | 1127.726 | 200 | Hi | 1 |  |  | 1.548299 |  |  | 1 | 1.05 | 1.15 |  | 1.923082 |  | 1.439139 | 1.247359 |  |  | 1.4 | 0.7142857 | [5 empty] | 1.18 | 2.596
Au | 196.96 | 19.3 | 10.20518 | 5.9009e+22 | 1515700345931322.2 | 0.0169465 | 0.179 | 0.02402413 | 0.1593421 | 1.417646 | 1337 | 12.5 | 368 | 222.8 | 2.54 |  |  |  | 1.7 | 29.44 | 0.8 | 1.5 | 2.4 | 3.5 | 4.2 | 5.5 | 7.5 | 8.5 | 13.37 |  | 0.0831618 | 0.08023824 | 0.1174049 | 0.2201342 | 0.3522147 | 0.5136464 | 0.6163757 | 0.8071587 | 1.100671 | 1.247427 |  |  | 162.2387 | 500 | Lo | 1 |  |  | 0.975805 | [6 empty] | 5.080335 |  | 1.818063 | 1.626284 |  |  | 1.7 | 0.5882353 | [5 empty] | 1.15 | 2.53
C | 12 | 2.3 | 5.217391 | 1.1542e+23 | 2370599712697161.5 | 0.008663885 | 0.1 | 0.00418879 | 0.1274113 | 0.4834771 | 3800 | 117 | 717 | 153.9 | 2.55 |  |  |  | 0.15 | 6.128205 | 0.054 | 0.126 | 0.21 | 0.3 | 0.36 | 0.36 | 0.42 | 0.45 | 38 |  | 0.003751448 | 0.003619565 | 0.004051564 | 0.009453649 | 0.01575608 | 0.02250869 | 0.02701043 | 0.02701043 | 0.03151216 | 0.03376303 |  |  | 3702.274 | 500 | Med | 1.3 |  |  | 0.6977208 | [19 empty] | 1.5
Co | 58.93 | 8.9 | 6.621348 | 9.0948e+22 | 2022380540546304.2 | 0.01099526 | 0.167 | 0.01950914 | 0.1379449 | 1.774322 | 1768 | 16.2 | 426 | 63.7 | 1.88 |  |  |  |  | 26.2963 | 0.5 | 1.1 | 1.5 | 2.2 | 2.6 |  | 3 | 3.5 | 17.68 |  | 0 | 0 | 0.04760932 | 0.1047405 | 0.142828 | 0.209481 | 0.2475684 | 0 | 0.2856559 | 0.3332652 |  |  | 403.9287 | 500 | Hi | 1.7 |  |  | 0.7860087 |  | 5.9 | 41.30844 | 29.57309 | 27.40656 |  | 8.878988 |  | 2.065519 | 1.87374 |  | 1.4 | [7 empty] | 2 | 4.4
Cr | 51.996 | 7.19 | 7.231711 | 8.3272e+22 | 1906922915299148 | 0.01200882 | 0.185 | 0.02652185 | 0.1420596 | 2.208531 | 2180 | 20.5 | 397 | 64.3 | 1.66 |  |  |  |  | 19.36585 | 0.67 | 1.2 | 1.83 | 2.5 | 3.2 |  |  |  | 21.8 |  | 0 | 0 | 0.06967731 | 0.1247952 | 0.1903126 | 0.25999 | 0.3327871 | 0 | 0 | 0 |  |  | 300.4924 | 1000 | Lo | 1.3 |  |  | 0.8214371 | [6 empty] | 7.877004 |  | 2.010647 | 1.818868 |  | 0.7142857 | [7 empty] | 1.98 | 4.356
Cu | 63.54 | 8.96 | 7.091518 | 8.4918e+22 | 1931972914859164.5 | 0.01177602 | 0.157 | 0.01621017 | 0.1411356 | 1.376541 | 1358 | 13.1 | 338 | 118.4 | 1.9 |  |  |  | 1.85 | 25.80153 | 0.95 | 1.85 | 2.8 | 4 | 4.75 | 4.294643 | 5.285714 | 6.607143 | 13.58 |  | 0.06288762 | 0.0606768 | 0.09688093 | 0.1886629 | 0.2855438 | 0.4079197 | 0.4844047 | 0.4379674 | 0.5390368 | 0.673796 |  |  | 206.439 | 1000 | Med | 2 |  |  | 0.8134362 |  | 7.5 | 26.26567 | 19.30527 | 17.80536 |  | 8.087015 |  | 2.022621 | 1.830842 |  |  | 1.4 | 0.7142857 | [5 empty] | 2.87 | 6.314
Fe | 55.847 | 7.86 | 7.105216 | 8.4755e+22 | 1929488964887569.8 | 0.01179877 | 0.172 | 0.02131444 | 0.1412264 | 1.806498 | 1811 | 13.8 | 415 | 15.7 | 1.83 |  |  |  |  | 30.07246 | 0.52 | 1.1 | 1.55 | 2.3 | 2.8 | 2.65 | 3 | 3.5 | 18.11 |  | 0 | 0 | 0.053132 | 0.1123946 | 0.1583742 | 0.2350069 | 0.2860954 | 0.2707688 | 0.3065308 | 0.3576192 |  |  | 349.5338 | 1000 | Hi | 2.7 |  |  | 0.8142214 | [6 empty] | 8.066011 |  | 2.021435 | 1.829656 | [9 empty] | 3.7 | 4.4
GaN | 83.72 | 6.1 | 13.72459 | 4.3877e+22 | 1244020616304892 | 0.02279075 |  | 0 | 0.1758828 | 0 | 2000 |  |  |  | 2.425 |  |  |  | 0.3 | #DIV/0! | 0.108 | 0.252 | 0.42 | 0.6 | 0.72 | 0.72 | 0.84 | 0.9 | 20 |  | 0.01973672 | 0.01904287 | 0.02131565 | 0.04973653 | 0.08289421 | 0.1184203 | 0.1421044 | 0.1421044 | 0.1657884 | 0.1776304 |  |  | 703.7082 | 2000 | Lo | 1.3 | [9 empty] | #DIV/0! |  | #DIV/0! | #DIV/0! | [9 empty] | 2 | 8.294
Ge | 72.6 | 5.32 | 13.64662 | 4.4128e+22 | 1248754813198283.8 | 0.02266127 | 0.152 | 0.01471023 | 0.1755491 | 0.6491352 | 1211 | 31.8 | 377 | 110 | 2.01 | 0.278 | 8 | 6.3 |  | 11.85535 | 0.55 | 1.1 | 1.6 | 2.3 | 2.7 | 2.45 | 2.6 | 3.2 | 12.11 |  | 0 | 0 | 0.1079352 | 0.2158704 | 0.3139934 | 0.4513655 | 0.5298638 | 0.4808024 | 0.5102392 | 0.6279867 |  |  | 188.7277 | 2000 | Med | 2 |  |  | 1.128403 | [6 empty] | 3.629885 |  | 1.679476 | 1.487697 |  |  | 2.3 | 0.4347826 | [5 empty] | 3.77 | 10.098
MgO | 40.3 | 3.6 | 11.19444 | 5.3795e+22 | 1425034801285769.8 | 0.01858925 |  | 0 | 0.1643329 | 0 | 3100 | 57.6 |  |  | 2.37 |  |  |  | 0.08 | 0 | 0.0288 | 0.0672 | 0.112 | 0.16 | 0.192 | 0.192 | 0.224 | 0.24 | 31 |  | 0.004292861 | 0.004141944 | 0.004636289 | 0.01081801 | 0.01803001 | 0.02575716 | 0.0309086 | 0.0309086 | 0.03606003 | 0.03863575 |  |  | 3235.346 | 2000 | Hi | 3.3 |  |  |  |  | 2 | 110.9261 | 81.53072 | 74.41295 |  | #DIV/0! |  | #DIV/0! | #DIV/0! | [9 empty] | 4.59 | 4.4
Mo | 95.94 | 10.22 | 9.387476 | 6.4149e+22 | 1602487394292261.5 | 0.01558863 | 0.201 | 0.03401549 | 0.1549672 | 2.18207 | 2896 | 36 | 659 | 71.9 | 2.15 |  |  |  |  | 18.30556 | 0.23 | 0.55 | 0.9 | 1.25 | 1.45 |  |  |  | 28.96 |  | 0 | 0 | 0.03104933 | 0.07424839 | 0.1214974 | 0.1687463 | 0.1957457 | 0 | 0 | 0 |  |  | 510.8668 | 3000 | Lo | 1.3 |  |  | 0.9358955 | [6 empty] | 5.627129 |  | 1.861764 | 1.669985 |  |  | 1.6 | 0.625 | [5 empty] | 2 | 10.054
Nb | 92.9 | 8.57 | 10.84014 | 5.5553e+22 | 1455919086198350.8 | 0.0180009 | 0.208 | 0.03769455 | 0.1625805 | 2.094038 | 2750 | 26.8 | 733 | 86.1 | 1.6 |  |  |  |  | 27.35075 | 0.2 | 0.5 | 1.2 | 2 | 2.097618 | 2.1 | 2.2 | 2.4 | 27.5 |  | 0 | 0 | 0.03117744 | 0.07794359 | 0.1870646 | 0.3117744 | 0.3269917 | 0.3273631 | 0.3429518 | 0.3741292 |  |  | 305.8181 | 3000 | Med | 2 |  |  | 1.005703 | [6 empty] | 4.726038 |  | 1.787597 | 1.595818 | [9 empty] | 4.57 | 12.034
Ni | 58.69 | 8.9 | 6.594382 | 9.132e+22 | 2027890180190692.2 | 0.01095048 | 0.162 | 0.01780876 | 0.1377574 | 1.626299 | 1728 | 17.2 | 431 | 112 | 1.91 |  |  |  |  | 25.05814 | 0.5 | 1.05 | 1.5 | 2.1 | 2.45 |  |  |  | 17.28 |  | 0 | 0 | 0.04741542 | 0.09957239 | 0.1422463 | 0.1991448 | 0.2323356 | 0 | 0 | 0 |  |  | 430.4119 | 3000 | Hi | 3.7 |  |  | 0.7844065 | [6 empty] | 8.929015 |  | 2.068117 | 1.876338 | [9 empty] | 5.47
Pd | 106.42 | 12 | 8.868333 | 6.7905e+22 | 1664431124555883 | 0.01472656 | 0.179 | 0.02402413 | 0.1520562 | 1.631347 | 1828 | 16.7 | 377 | 53.7 | 2.2 |  |  |  |  | 22.57485 | 0.85 | 1.4 | 2.33 | 3.3 | 4.1 |  |  |  | 18.28 |  | 0 | 0 | 0.1084018 | 0.1785441 | 0.2971484 | 0.420854 | 0.5228792 | 0 | 0 | 0 |  |  | 191.2488 | [5 empty] | 0.9096496 |  | 15 | 50.47982 | 37.4239 | 32.99041 |  | 6.041875 |  | 1.892593 | 1.700814
Pt | 195.08 | 21.45 | 9.094639 | 6.6215e+22 | 1636704213737781.2 | 0.01510236 | 0.183 | 0.02567095 | 0.1533388 | 1.699797 | 2041 | 20 | 565 | 205.2 | 2.28 |  |  |  |  | 28.25 | 0.43 | 0.97 | 1.5 | 2.2 | 2.65 |  |  |  | 20.41 |  | 0 | 0 | 0.05623794 | 0.1268623 | 0.1961789 | 0.287729 | 0.3465827 | 0 | 0 | 0 |  |  | 288.5315 | [5 empty] | 0.9211827 |  | 10.6 | 54.03232 | 38.68223 | 35.17198 |  | 5.853649 |  | 1.878829 | 1.68705
Si | 28.08 | 2.33 | 12.0515 | 4.9969e+22 | 1356645501743687.5 | 0.02001246 | 0.146 | 0.01303608 | 0.168424 | 0.6513985 | 1687 | 50.2 | 456 | 133.6 | 1.9 | 0.28 | 11 | 7 | 0.5 | 9.083665 | 0.18 | 0.42 | 0.7 | 1 | 1.2 | 1.2 | 1.4 | 1.5 | 16.87 |  | 0.02888454 | 0.0278691 | 0.0311953 | 0.07278904 | 0.1213151 | 0.1733072 | 0.2079687 | 0.2079687 | 0.2426301 | 0.2599609 |  |  | 480.8416 | [5 empty] | 1.060407 | [6 empty] | 4.176068 |  | 1.736302 | 1.544523 |  |  | 2.9 | 0.3448276
SiO2 | 60.08 | 2.2 | 27.30909 | 2.2051e+22 | 786361674256088.8 | 0.04534887 |  | 0 | 0.2212208 | 0 | 1980 | 14.229 |  | 86.688 | 2.926667 | 0.17 | 5 | 7 | 0.28 | 0 | 0.1008 | 0.2352 | 0.392 | 0.56 | 0.672 | 0.672 | 0.784 | 0.84 | 19.8 |  | 0.03665384 | 0.03536527 | 0.03958615 | 0.09236769 | 0.1539461 | 0.2199231 | 0.2639077 | 0.2639077 | 0.3078923 | 0.3298846 |  |  | 378.9204 | [12 empty] | #DIV/0! |  | #DIV/0! | #DIV/0! |  |  | 2.2 | 0.4545455
Ta | 180.95 | 16.65 | 10.86787 | 5.5411e+22 | 1453441649394449.8 | 0.01804694 | 0.209 | 0.03824084 | 0.162719 | 2.118965 | 3290 | 36 | 782 | 31.1 | 1.5 |  |  |  |  | 21.72222 | 0.18 | 0.45 | 0.7 | 1.05 | 1.2 |  | 1.5 |  | 32.9 |  | 0 | 0 | 0.02813147 | 0.07032867 | 0.1094001 | 0.1641002 | 0.1875431 | 0 | 0.2344289 | 0 |  |  | 533.2107 | [5 empty] | 1.006989 |  | 4 | 36.56302 | 25.59412 | 24.52769 |  | 4.711738 |  | 1.786328 | 1.594549
Ta2O5 | 442 | 8.54 | 51.75644 | 1.1635e+22 | 513472948402748.1 | 0.0859456 |  | 0 | 0.2737653 | 0 | 2150 |  |  |  | 2.885714 |  |  |  | 0.35 | #DIV/0! | 0.126 | 0.294 | 0.49 | 0.7 | 0.84 | 0.84 | 0.98 | 1.05 | 21.5 |  | 0.08683338 | 0.08378074 | 0.09378005 | 0.2188201 | 0.3647002 | 0.5210003 | 0.6252003 | 0.6252003 | 0.7294004 | 0.7815004 |  |  | 159.9487 | [7 empty] | 5 | 13.70989 | 10.07677 | 9.197052 |  | #DIV/0! |  | #DIV/0! | #DIV/0!
Ti | 47.88 | 4.54 | 10.54626 | 5.7101e+22 | 1482842329085868.2 | 0.01751288 | 0.2 | 0.03351032 | 0.1610978 | 1.913467 | 1941 | 18.7 | 471 | 7.6 | 1.54 |  |  |  |  | 25.18717 | 0.21 | 0.47 | 0.73 | 1.05 | 1.25499 | 1.275 | 1.5 | 1.8 | 19.41 |  | 0 | 0 | 0.0318488 | 0.07128065 | 0.1107125 | 0.159244 | 0.190333 | 0.1933677 | 0.2274914 | 0.2729897 |  |  | 525.395 | [5 empty] | 0.9919772 | [6 empty] | 4.883396 |  | 1.801356 | 1.609577
W | 183.8 | 19.3 | 9.523316 | 6.3234e+22 | 1587212355048959 | 0.01581421 | 0.202 | 0.03452572 | 0.1557111 | 2.183209 | 3695 | 35 | 860 | 78.6 | 2.36 |  |  |  |  | 24.57143 | 0.21 | 0.55 | 0.9 | 1.25 | 1.5 | 1.5 | 1.75 | 2.5 | 36.95 |  | 0 | 0 | 0.02875961 | 0.07532279 | 0.1232555 | 0.1711882 | 0.2054258 | 0.2054258 | 0.2396634 | 0.3423763 |  |  | 486.7938 | [5 empty] | 0.9426424 | [6 empty] | 5.528032 |  | 1.854116 | 1.662337 |  |  | 1.3 | 0.7692308
KI | [61 empty] | 6.3 | 0.1587302
NaCl | 58.45 | 2.17 | [8 empty] | 1070 | [46 empty] | 5.271615 |  |  |  | 3.8 | 0.2631579
NaF | [61 empty] | 4.2 | 0.2380952
TiO2 | 79.9 | 4.25 | [8 empty] | 2090 | [5 empty] | 8.79 | [34 empty] | 333.2853 | 242.1861 | 221.512
[50 empty] | mu |  |  | alpha
Ag | [8 empty] | 1.75 | 2.5 | 2.966234 |  |  |  | 2.966234 |  | 1 | 0.45 | 0.95 | 0.5 | 1.130582 | 1.787607 | 2.528059 | 3.575215 | 4.495595 | 4.729565 | 5.652911 | 7.994424 |  | 6 |  |  | -5.784813 | -25.51636 | -27.76975 | -28.4957 | -25.07342 | -27.23746 | -29.33861 | -26.71381 | 26.71381 | [8 empty] | 1keV | 2keV | 1keV | 2keV | ~1.5keV
Al | [10 empty] | 1.459639 |  |  |  | 1.459639 |  | 1 | 0.45 |  |  | 0.937991 | 1.483094 | 2.097412 | 2.966188 | 3.729784 | 3.923898 | 4.689955 | 6.632598 |  | 1 |  |  | 184.2397 | 56.11516 | 49.81512 | 48.3094 | 62.16452 | 53.87835 | 51.28887 | 54.10105 | 54.10105 | [7 empty] | Mg | 922 | 1930 | 529.8851 | 1109.195 | 0.0001065402 | 9386.126 | 1303 | 183.68
Al2O3 | [7 empty] | 3695 |  |  | 14.42432 |  |  |  | 14.42432 |  | 1 | 0.45 |  |  | 0.1265955 | 0.2001651 | 0.2830761 | 0.4003301 | 0.5033885 | 0.529587 | 0.6329775 | 0.8951654 |  | 1.5 |  |  | 251.6542 | 138.2917 | 102.1972 | 100.1651 | 109.7452 | 120.6612 | 126.0634 | 112.5998 | 112.5998 | [7 empty] | Al | 1190 | 2260 | 440.7407 | 837.037 | 6.388889e-05 | 15652.17 | 74 | 1412.68
Au | [8 empty] | 2.159316 |  | 3.61715 |  |  |  | 3.61715 |  | 1 | 0.45 |  |  | 1.385147 | 2.19011 | 3.097283 | 4.38022 | 5.507835 | 5.794486 | 6.925736 | 9.79447 |  | 5 |  |  | 73.1434 | 46.00733 | 29.05347 | 25.14914 | 31.13893 | 5.354298 | -7.656854 | 32.83722 | 32.83722 | [7 empty] | Si | 1570 | 2780 | 673.8197 | 1193.133 | 9.334764e-05 | 10712.64 | 99.5 | 1387.18
C | [10 empty] | 49.2603 |  |  |  | 49.2603 |  | 1 | 0.45 |  |  | 0.1081823 | 0.1710512 | 0.2419029 | 0.3421023 | 0.4301709 | 0.4525588 | 0.5409113 | 0.7649641 |  | 10 |  |  | 100.3375 | 35.75489 | 15.19185 | 14.03411 | 19.49192 | 25.71079 | 28.7884 | 21.11819 | 21.11819 | [7 empty] | Cr | 7400 | 1280 | 1029.207 | 178.025 | 6.036161e-05 | 16566.82 | 574.3 | 912.38
Co | [10 empty] | 7.273504 |  |  |  | 7.273504 |  | 1 | 0.45 |  |  | 0.6396057 | 1.011305 | 1.430202 | 2.022611 | 2.543299 | 2.675663 | 3.198029 | 4.522696 |  | 8 |  |  | 27.92115 | -8.063138 | -4.653204 | -8.063138 | -2.180821 | #DIV/0! | 6.600958 | -5.740075 | 5.740075 | [5 empty] | 0.2658196 | 0.3188587 | Ni | 9860 | 2050 | 1107.865 | 230.3371 | 6.691011e-05 | 14945.42 | 852.7 | 633.98
Cr | [10 empty] | 12.27946 |  |  |  | 12.27946 |  | 1 | 0.45 |  |  | 0.4321141 | 0.6832323 | 0.9662364 | 1.366465 | 1.718238 | 1.807663 | 2.16057 | 3.055508 |  | 18 |  |  | -35.50537 | -43.06397 | -47.2002 | -45.34142 | -46.30505 | #DIV/0! | #DIV/0! | -45.47766 | 45.47766 | [7 empty] | Ta | 3510 | 3770 | 210.8108 | 226.4264 | 2.186186e-05 | 45741.76 | 21.6 | 1465.08
Cu | [10 empty] | 3.760863 |  |  |  | 3.760863 |  | 1 | 0.45 |  |  | 0.9355994 | 1.479313 | 2.092064 | 2.958625 | 3.720274 | 3.913893 | 4.677997 | 6.615687 |  | 6 |  |  | -1.515854 | -20.03716 | -25.28343 | -26.03437 | -21.67844 | -8.865692 | -11.49736 | -23.25835 | 23.25835
Fe | [10 empty] | 7.723856 |  |  |  | 7.723856 |  | 1 | 0.45 |  |  | 0.5912246 | 0.9348082 | 1.322018 | 1.869616 | 2.350918 | 2.47327 | 2.956123 | 4.18059 |  | 8.8000002 |  |  | 13.69705 | -15.01743 | -14.70848 | -18.71233 | -16.03863 | -6.669052 | -1.46256 | -16.11922 | 16.11922
GaN | [10 empty] | 9.899495 |  |  |  | 9.899495 |  | 1 | 0.45 |  |  | #DIV/0! | #DIV/0! | #DIV/0! | #DIV/0! | #DIV/0! | #DIV/0! | #DIV/0! | #DIV/0! |  | 3.0000004 |  |  | #DIV/0! | #DIV/0! | #DIV/0! | #DIV/0! | #DIV/0! | #DIV/0! | #DIV/0! | #DIV/0! | #DIV/0!
Ge | [10 empty] | 2.824219 |  |  |  | 2.824219 |  | 1 | 0.45 |  |  | 0.4114862 | 0.6506168 | 0.9201111 | 1.301234 | 1.636215 | 1.72137 | 2.057431 | 2.909647 |  | 2.6000006 |  |  | -25.18433 | -40.85302 | -42.49306 | -43.42463 | -39.39946 | -29.73999 | -20.86804 | -41.54254 | 41.54254
MgO | [10 empty] | 29.61026 |  |  |  | 29.61026 |  | 1 | 0.45 |  |  | 0 | 0 | 0 | 0 | 0 | 0 | 0 | 0 |  | 3.2000008 |  |  | -100 | -100 | -100 | -100 | -100 | -100 | -100 | -100 | 100
Mo | [10 empty] | 24.97666 |  |  |  | 24.97666 |  | 1 | 0.45 |  |  | 0.290384 | 0.4591375 | 0.6493184 | 0.9182749 | 1.15467 | 1.214764 | 1.45192 | 2.053325 |  | 20.000001 |  |  | 26.25393 | -16.52046 | -27.85351 | -26.538 | -20.36761 | #DIV/0! | #DIV/0! | -22.8199 | 22.8199
Nb | [10 empty] | 21.94673 |  |  |  | 21.94673 |  | 1 | 0.45 |  |  | 0.3158111 | 0.4993411 | 0.706175 | 0.9986823 | 1.255776 | 1.321132 | 1.579055 | 2.233121 |  | 24.0000012 |  |  | 57.90553 | -0.1317725 | -41.15208 | -50.06589 | -40.13321 | -37.08893 | -28.22476 | -32.87074 | 32.87074
Ni | [10 empty] | 6.869061 |  |  |  | 6.869061 |  | 1 | 0.45 |  |  | 0.6683278 | 1.056719 | 1.494426 | 2.113438 | 2.657508 | 2.795816 | 3.341639 | 4.725791 |  | 7.0000014 |  |  | 33.66556 | 0.6399103 | -0.3715718 | 0.6399103 | 8.469704 | #DIV/0! | #DIV/0! | 2.344488 | 2.344488
Pd | [10 empty] | 7.906395 |  |  |  | 7.906395 |  | 1 | 0.45 |  |  | 0.6854689 | 1.083821 | 1.532755 | 2.167643 | 2.725667 | 2.867522 | 3.427344 | 4.846997 |  | 12.4000016 |  |  | -19.3566 | -22.58418 | -34.21652 | -34.31385 | -33.52032 | #DIV/0! | #DIV/0! | -31.15872 | 31.15872
Pt | [10 empty] | 10.41467 |  |  |  | 10.41467 |  | 1 | 0.45 |  |  | 0.7018161 | 1.109669 | 1.569309 | 2.219337 | 2.790669 | 2.935907 | 3.509081 | 4.962589 |  | 12.0000018 |  |  | 63.21305 | 14.39883 | 4.620567 | 0.8789718 | 5.308265 | #DIV/0! | #DIV/0! | 6.301659 | 6.301659
Si | [10 empty] | 6.46883 |  |  |  | 6.46883 |  | 1 | 0.45 |  |  | 0.2354897 | 0.3723419 | 0.5265709 | 0.7446838 | 0.9363903 | 0.985124 | 1.177448 | 1.665164 |  | 3.0000002 |  |  | 30.8276 | -11.34717 | -24.77558 | -25.53162 | -21.96748 | -17.90633 | -15.89654 | -20.90546 | 20.90546
SiO2 | [10 empty] | 9.653861 |  |  |  | 9.653861 |  | 1 | 0.45 |  |  | 1.079974 | 1.707589 | 2.414895 | 3.415178 | 4.294358 | 4.517855 | 5.39987 | 7.636569 |  | 3.0000022 |  |  | 971.4028 | 626.0156 | 516.0447 | 509.8531 | 539.0414 | 572.2999 | 588.7589 | 547.7387 | 547.7387
Ta | [10 empty] | 34.35799 |  |  |  | 34.35799 |  | 1 | 0.45 |  |  | 0.1826556 | 0.2888039 | 0.4084304 | 0.5776077 | 0.7263033 | 0.7641032 | 0.913278 | 1.29157 |  | 24.0000024 |  |  | 1.475336 | -35.82136 | -41.65281 | -44.98974 | -39.47473 | #DIV/0! | -39.1148 | -40.48466 | 40.48466
Ta2O5 | [10 empty] | 11.86135 |  |  |  | 11.86135 |  | 1 | 0.45 |  |  | #DIV/0! | #DIV/0! | #DIV/0! | #DIV/0! | #DIV/0! | #DIV/0! | #DIV/0! | #DIV/0! |  | 5.0000026 |  |  | #DIV/0! | #DIV/0! | #DIV/0! | #DIV/0! | #DIV/0! | #DIV/0! | #DIV/0! | #DIV/0! | #DIV/0!
Ti | [10 empty] | 9.185481 |  |  |  | 9.185481 |  | 1 | 0.45 |  |  | 0.3321311 | 0.5251453 | 0.7426677 | 1.050291 | 1.320671 | 1.389404 | 1.660655 | 2.348521 |  | 4.8000028 |  |  | 58.15766 | 11.73305 | 1.735296 | 0.02768402 | 5.233553 | 8.972861 | 10.71036 | 4.682396 | 4.682396
W | [10 empty] | 45.92764 |  |  |  | 45.92764 |  | 1 | 0.45 |  |  | 0.3082902 | 0.4874497 | 0.6893579 | 0.9748993 | 1.225871 | 1.289671 | 1.541451 | 2.179941 |  | 42.000003 |  |  | 46.80488 | -11.37279 | -23.40467 | -22.00805 | -18.27526 | -14.02196 | -11.91707 | -18.76519 | 18.76519
[40 empty] | -11.35952 | 24.84674 | 447.2413
[15 empty] | 12.54831 | 12.36284 | 1.015002 | [22 empty] | 26.39155 | 14.42887
[40 empty] | 27.15669 | 1.722016 | 655.7441
Ag | [19 empty] | 0.45*sqrt((2*E_ion*M_Ar)^0.95)/sqrt(T) | 1.270802 | 1.96381 | 2.729536 | 3.793831 | 4.716162 | 4.949041 | 5.862725 | 8.148708 |  | 6 |  |  | 5.900194 | -18.17458 | -22.01327 | -24.12338 | -21.39729 |  |  | 20.95639 | 21.42713 | -10.74797
Al | [20 empty] | 1.464435 | 2.263036 | 3.145435 | 4.371898 | 5.434765 | 5.703127 | 6.756029 | 9.390328 |  | 1 |  |  | 343.7681 | 138.2143 | 124.674 | 118.5949 | 136.2941 |  |  |  | 129.4443
Al2O3 | [20 empty] | 0.9261898 | 1.43127 | 1.989348 | 2.765031 | 3.437247 | 3.606975 | 4.272888 | 5.938965 |  | 1.5 |  |  | 2472.75 | 1603.893 | 1320.963 | 1282.515 | 1332.186 |  |  |  | 1384.889
Au | [20 empty] | 1.221366 | 1.887414 | 2.623352 | 3.646244 | 4.532695 | 4.756515 | 5.634654 | 7.831709 |  | 5 |  |  | 52.67073 | 25.82763 | 9.306324 | 4.178412 | 7.921318 |  |  |  | 11.80842
C | [20 empty] | 0.7244688 | 1.119544 | 1.556075 | 2.162817 | 2.688626 | 2.821388 | 3.342267 | 4.645478 |  | 10 |  |  | 1241.609 | 788.527 | 640.9879 | 620.9388 | 646.8406 |  |  |  | 674.3236
Co | [20 empty] | 1.062112 | 1.641315 | 2.281293 | 3.170811 | 3.941678 | 4.136313 | 4.899952 | 6.810533 |  | 8 |  |  | 112.4224 | 49.21043 | 52.08621 | 44.12777 | 51.60299 |  |  |  | 49.25685
Cr | [20 empty] | 0.9564962 | 1.478103 | 2.054442 | 2.855507 | 3.549719 | 3.725 | 4.412703 | 6.133297 |  | 18 |  |  | 42.76062 | 23.17526 | 12.26462 | 14.22028 | 10.92872 |  |  |  | 15.14722
Cu | [20 empty] | 1.211886 | 1.872764 | 2.602989 | 3.617942 | 4.497512 | 4.719594 | 5.590918 | 7.770918 |  | 6 |  |  | 27.5669 | 1.230498 | -7.036104 | -9.551451 | -5.315533 |  |  |  | 5.168147
Fe | [20 empty] | 1.049427 | 1.621712 | 2.254047 | 3.132941 | 3.894601 | 4.086912 | 4.841431 | 6.729193 |  | 8.8000002 |  |  | 101.8129 | 47.42837 | 45.4224 | 36.21484 | 39.0929 |  |  |  | 42.03963
GaN | [20 empty] | 0.9986113 | 1.543185 | 2.144901 | 2.981237 | 3.706016 | 3.889014 | 4.606998 | 6.40335 |  | 3.0000004 |  |  | 824.6401 | 512.375 | 410.6907 | 396.8728 | 414.7244 |  |  |  | 433.6657
Ge | [20 empty] | 1.283333 | 1.983174 | 2.75645 | 3.83124 | 4.762666 | 4.997842 | 5.920534 | 8.229059 |  | 2.6000006 |  |  | 133.3333 | 80.28858 | 72.27814 | 66.57567 | 76.39505 |  |  |  | 73.88436
MgO | [20 empty] | 0.8021039 | 1.239516 | 1.722826 | 2.394587 | 2.976743 | 3.123732 | 3.70043 | 5.143294 |  | 3.2000008 |  |  | 2685.083 | 1744.518 | 1438.237 | 1396.617 | 1450.387 |  |  |  | 1507.44
Mo | [20 empty] | 0.8298741 | 1.28243 | 1.782473 | 2.477492 | 3.079803 | 3.23188 | 3.828545 | 5.321364 |  | 20.000001 |  |  | 260.8148 | 133.1691 | 98.05255 | 98.19933 | 112.4002 |  |  |  | 110.4553
Nb | [20 empty] | 0.8516186 | 1.316033 | 1.829178 | 2.542407 | 3.160501 | 3.316563 | 3.928861 | 5.460795 |  | 24.0000012 |  |  | 325.8093 | 163.2065 | 52.43147 | 27.12037 | 50.67096 |  |  |  | 73.35733
Ni | [20 empty] | 1.074335 | 1.660203 | 2.307546 | 3.2073 | 3.987038 | 4.183913 | 4.95634 | 6.888908 |  | 7.0000014 |  |  | 114.8669 | 58.11454 | 53.8364 | 52.72858 | 62.73624 |  |  |  | 56.85394
Pd | [20 empty] | 1.044536 | 1.614154 | 2.243542 | 3.118339 | 3.87645 | 4.067864 | 4.818866 | 6.69783 |  | 12.4000016 |  |  | 22.88658 | 15.29669 | -3.710658 | -5.504866 | -5.45245 |  |  |  | 0.1571801
Pt | [20 empty] | 0.9885303 | 1.527606 | 2.123248 | 2.951141 | 3.668603 | 3.849755 | 4.56049 | 6.338708 |  | 12.0000018 |  |  | 129.8908 | 57.4852 | 41.54987 | 34.14278 | 38.43785 |  |  |  | 42.90393
Si | [20 empty] | 1.087311 | 1.680256 | 2.335418 | 3.246041 | 4.035197 | 4.23445 | 5.016207 | 6.972117 |  | 3.0000002 |  |  | 504.0619 | 300.0609 | 233.6312 | 224.6041 | 236.2664 |  |  |  | 248.6406
SiO2 | [20 empty] | 1.003642 | 1.550959 | 2.155707 | 2.996256 | 3.724686 | 3.908607 | 4.630207 | 6.435609 |  | 3.0000022 |  |  | 895.6767 | 559.4215 | 449.9251 | 435.0457 | 454.2687 |  |  |  | 474.6652
Ta | [20 empty] | 0.7785984 | 1.203192 | 1.672339 | 2.324414 | 2.889511 | 3.032191 | 3.591989 | 4.992571 |  | 24.0000024 |  |  | 332.5547 | 167.3761 | 138.9056 | 121.3728 | 140.7925 |  |  |  | 142.1117
Ta2O5 | [20 empty] | 0.9631463 | 1.48838 | 2.068726 | 2.87536 | 3.574399 | 3.750899 | 4.443383 | 6.175939 |  | 5.0000026 |  |  | 613.4417 | 372.5015 | 294.0431 | 283.3814 | 297.1554 |  |  |  | 311.7703
Ti | [20 empty] | 1.013675 | 1.566463 | 2.177256 | 3.026208 | 3.761919 | 3.947679 | 4.676492 | 6.499942 |  | 4.8000028 |  |  | 382.7024 | 233.2901 | 198.2542 | 188.2102 | 199.7569 |  |  |  | 204.8779
W | [20 empty] | 0.7346902 | 1.13534 | 1.578029 | 2.193331 | 2.72656 | 2.861194 | 3.389423 | 4.711021 |  | 42.000003 |  |  | 249.8525 | 106.4254 | 75.33657 | 75.46651 | 81.77065 |  |  |  | 84.74978
1986.607
[22 empty] | d_Init | d_Final | Time | Etch rate | I | A | Y(E)/Y(3000)
[21 empty] | SiO2+Si | 1008 | -5500 | 4620 | 0.1408658 | 9.15 | 11.25 | 1 | 0.1731957 | 0.8133333 | 1 | 650 | 0.001697064 | 0.001726106 | 0.001748406 | 0.001770993 | 0.001784341 | 0.001789442 | 0.0018013 | 0.001824571
[21 empty] | Si | 0 | -5500 | 3970 | 0.138539 | 9 | 11.25 | 1 | 0.1731738 | 0.8 | 2.25 | 255 | 0.009715815 | 0.009879035 | 0.01000433 | 0.0101312 | 0.01020617 | 0.01023481 | 0.0103014 | 0.01043205
[21 empty] | SiO2-1 | 1008 | 0 | 650 | 0.1550769 | 10 | 11.25 | 1 | 0.1744615 | 0.8888889 | 4 | 200 | 0.02198466 | 0.02234734 | 0.02262567 | 0.02290746 | 0.02307392 | 0.02313753 | 0.02328536 | 0.02357537
[21 empty] | SiO2-2 | 1004 | 935 | 40 | 0.1725 | 6 | 8 | 1 | 0.23 | 0.75 | 0.31 | 2600 | 0.02295207 | 0.05423358 | 0.09897916 | 0.1663555 | 0.2122194 | 0.2293258 | 0.2646915 | 0.3033779
[21 empty] | SiO2-3 | 1020 | 855 | 60 | 0.275 | 5 | 4 | 0.5833333 | 0.3771429 | 0.7291667
1796

## Sheet2
|  | 0.2 | 0.8
| 0 | 1
| 10 | 1.006218
| 20 | 1.026495
| 30 | 1.066667
| 40 | 1.140818
| 50 | 1.284055
| 60 | 1.6
| 70 | 2.509726
| 80 | 7.432687
99.1
96.5
[5 empty] | Al2O3 on Al | [6 empty] | SiO2 on Si |  | 0.32
2.4
|  | Thickness [nm] | Intensity Ratio Oxide:Metal |  | Oxide layer fraction [%] | Metal substrate fraction [%] | 99.1 | [19 empty] | 0.0105 |  |  |  | ATS-1 |  |  | ATS-2 |  | ATS-3 |  | ATS-4
|  | 2.121 |  |  |  | C_0 | 96.5 |  |  | 100.059 | 0.009994103 | 99.01048 | 0.989521 |  | 3.848451
|  | 2 |  |  |  | C_1 | 0.32 |  |  | 77.67 | 0.01287498 | 98.72887 | 1.271133 |  | 3.334888 | [14 empty] | 0.46 |  |  | 0.405 |  | 0.51 |  | 0.417
|  | 1.9 |  |  |  |  | 0.05 |  | -1 | 62.951 | 0.01588537 | 98.4363 | 1.563697 |  | 3.075873 | [14 empty] | 0.013 |  |  | 0.0165 |  | 0.019 |  | 0.019 |  |  | Al oxide (%) | Al metal (%)
1.155229 | 2.121 | 1.836 | 100 | 0.01 | 99.0099 | 0.990099 | 98.81623 | 3.578917 | 0.285 | 55.006 | 0.01817983 | 98.21448 | 1.785523 |  | 2.934774 | [7 empty] | 12.8 | 100 | 12.8 | 100 | 2.4 | 100 | 0 | 0.46 | 2.362871 | 0 | 0.405 | 1.97465 | 0.51 | 2.8038 | 0.417 | 2.042288 | 2.042288 | 67.13 | 32.87 | 2.042288 | 67.13
0 |  | 1.8 | 92.216 | 0.01084411 | 98.92722 | 1.072777 | 98.77974 | 3.374245 |  | 50.976 | 0.01961707 | 98.07604 | 1.923965 |  | 2.860516 | [7 empty] | 12.736 | 100 | 12.736 | 100 | 2.3895 | 100 | 30 | 0.07 | 0.2357319 | 20 | 0.075 | 0.2674464 | 0.13 | 0.4892232 | 0.037 | 0.1232169 | 0.1232169 | 10.97 | 89.03 | 0.1232169 | 10.97
0 |  | 1.7 | 73.404 | 0.01362324 | 98.65599 | 1.344014 | 98.65371 | 3.024641 |  | 41.235 | 0.02425124 | 97.6323 | 2.367705 |  | 2.667571 | [7 empty] | 12.672 | 100 | 12.672 | 100 | 2.379 | 100 | 35 | 0.005 |  | 24 | 0.009 |  | -0.155 |  | -0.039 |  | 0.05652404 | 5.35 | 94.65 | 0.05652404 | 5.35
0 |  | 1.6 | 58.36 | 0.01713502 | 98.31536 | 1.684636 | 98.48104 | 2.774766 |  | 33.309 | 0.03002192 | 97.08531 | 2.914687 |  | 2.488077 | [7 empty] | 12.608 | 100 | 12.608 | 100 | 2.3685 | 100 | 60 | 1.35 | 0.08511022 | 40 | 0.864 | 0.09669642 | -0.63 | 0.213794 | -0.343 | 0.05652404 | 0.06609808 | 6.2 | 93.8 | 0.06609808 | 6.2
0 |  | 1.5 | 46.331 | 0.02158382 | 97.88722 | 2.11278 | 98.2446 | 2.562214 |  | 26.861 | 0.0372287 | 96.41075 | 3.589247 |  | 2.317417 | [7 empty] | 12.544 | 100 | 12.544 | 100 | 2.358 | 100 | 90 | 2.97 | 0.03978551 | 60 | 1.944 | 0.0582209 |  | 0.1099176 |  | 0.06609808 | 0.07469103 | 6.95 | 93.05 | 0.07469103 | 6.95
0 |  | 1.4 | 36.712 | 0.02723905 | 97.34832 | 2.651676 | 97.92096 | 2.369084 |  | 21.615 | 0.04626417 | 95.57816 | 4.421844 |  | 2.152854 | [7 empty] | 12.479904 | 100 | 12.479904 | 100 | 2.3475 | 100 | 120 | 4.59 | 0.02991152 | 80 | 3.024 | 0.06093715 |  | 0.1463828 |  | 0.07469103 | 0.07607877 | 7.07 | 92.93 | 0.07607877 | 7.07
0 |  | 1.3 | 29.02 | 0.03445899 | 96.66889 | 3.331113 | 97.47809 | 2.187591 |  | 17.348 | 0.05764353 | 94.54981 | 5.450185 |  | 1.992658 | [7 empty] | 12.415904 | 100 | 12.415904 | 100 | 2.337 | 100 | 150 | 6.21 | 0.06575225 | 100 | 4.104 | 0.06383485 |  | 0.1033176 |  | 0.07607877 | 0.08766587 | 8.06 | 91.94 | 0.08766587 | 8.06
0 |  | 1.2 | 22.87 | 0.0437254 | 95.81064 | 4.189359 | 96.8722 | 2.013609 |  | 13.876 | 0.07206688 | 93.27776 | 6.722237 |  | 1.835601 | [7 empty] | 12.351904 | 100 | 12.351904 | 100 | 2.3265 | 100 | 180 | 7.83 | 0.03730007 | 120 | 5.184 | 0.07361337 |  | 0.1370989 |  | 0.08766587 | 0.04986877 | 4.75 | 95.25 | 0.04986877 | 4.75
1.190909 | 1.31 | 1.1 | 17.951 | 0.0557072 | 94.72323 | 5.276766 | 96.04347 | 1.844602 | 0.21 | 11.051 | 0.09048955 | 91.70193 | 8.298067 |  | 1.68082 | [7 empty] | 12.287904 | 100 | 12.287904 | 100 | 2.316 | 100 | 210 | 9.45 | 0.02885569 | 140 | 6.264 | 0.07896092 |  | 0.1090284 |  | 0.04986877 | 0.06712197 | 6.29 | 93.71 | 0.06712197 | 6.29
0 |  | 1.057 |  |  |  |  | 95.59918 | #NUM! |  | 10.005 | 0.09995002 | 90.91322 | 9.086779 |  | 1.61482 | [13 empty] | 240 | 11.07 | 0.04210662 | 160 | 7.344 | 0.0857922 |  | 0.08040215 |  | 0.06712197 | 0.06315118 | 5.94 | 94.06 | 0.06315118 | 5.94
1.204 | 1.204 | 1 | 14.018 | 0.07133685 | 93.34132 | 6.658676 | 94.91009 | 1.678939 | 0.204 | 8.753 | 0.1142465 | 89.74674 | 10.25326 |  | 1.527684 | [7 empty] | 12.223904 | 100 | 12.223904 | 100 | 2.3055 | 100 | 270 | 12.69 | 0 | 180 | 8.424 | 0 |  | 0.1154602 |  | 0.06315118 | 0 | 0 | 100
0 |  | 0.9 | 10.873 | 0.09197094 | 91.57753 | 8.422471 | 93.36028 | 1.515415 |  | 6.884 | 0.1452644 | 87.31608 | 12.68392 |  | 1.375691 | [7 empty] | 12.159904 | 100 | 12.159904 | 100 | 2.295 | 100 | 300 | 14.31 | 0.06342263 | 200 | 9.504 | 0.09419029 |  | 0.1162782
1.217742 | 1.057 | 0.868 | 10.007 | 0.09993005 | 90.91487 | 9.085128 | 92.75283 | 1.463404 | 0.189 | 6.368 | 0.1570352 | 86.4278 | 13.5722 |  | 1.327462 | [7 empty] | 12.095904 | 100 | 12.095904 | 100 | 2.2845 | 100 | 330 | 15.93 | 0.04469816 | 220 | 10.584 | 0.06228485 |  | 0.1396024
0 |  | 0.8 | 8.359 | 0.1196315 | 89.3151 | 10.6849 | 91.2413 | 1.35313 |  | 5.363 | 0.1864628 | 84.28414 | 15.71586 |  | 1.224368 | [7 empty] | 12.031904 | 100 | 12.031904 | 100 | 2.274 | 100 | 360 | 17.55 | 0.06033477 | 240 | 11.664 | 0.08702881 |  | 0.1039382
0 |  | 0.7 | 6.348 | 0.1575299 | 86.39085 | 13.60915 | 88.34443 | 1.191241 |  | 4.126 | 0.2423655 | 80.49161 | 19.50839 |  | 1.073383 | [7 empty] | 11.967904 | 100 | 11.967904 | 100 | 2.2635 | 100 | 390 | 19.17 | 0.0444125 | 260 | 12.744 | 0.06353664 |  | 0.08310689
0 |  | 0.6 | 4.47 | 0.2237136 | 81.71846 | 18.28154 | 84.38458 | 1.01414 |  | 3.119 | 0.3206156 | 75.72226 | 24.27774 |  | 0.9223098 | [7 empty] | 11.903904 | 100 | 11.903904 | 100 | 2.253 | 100 | 420 | 20.79 | 0.07659209 | 280 | 13.824 | 0.06887375 |  | 0.08089093
0 |  | 0.5 | 3.454 | 0.2895194 | 77.54827 | 22.45173 | 78.9725 | 0.8657618 |  | 2.3 | 0.4347826 | 69.69697 | 30.30303 |  | 0.7708584 | [7 empty] | 11.839904 | 100 | 11.839904 | 100 | 2.2425 | 100 | 450 | 22.41 | 0.05773676 | 300 | 14.904 | 0.3792133 |  | 0.1111469
0 |  | 0.4 | 2.426 | 0.4122012 | 70.81144 | 29.18856 | 71.57729 | 0.7005956 |  | 1.634 | 0.6119951 | 62.03493 | 37.96507 |  | 0.6186656 | [7 empty] | 11.775904 | 100 | 11.775904 | 100 | 2.232 | 100 | 480 | 24.03 | 0.06402858 | 320 | 15.984 | 0.08324427 |  | 0.1107025
0 |  | 0.3 | 1.604 | 0.6234414 | 61.59754 | 38.40246 | 61.47672 | 0.5324856 |  | 1.092 | 0.9157509 | 52.19885 | 47.80115 |  | 0.4652422 | [7 empty] | 11.711904 | 21.55083 | 11.711904 | 96.5212 | 2.2215 | 96.5212 | 510 | 25.65 | 0.05060515 | 340 | 17.064 | 0.09876839 |  | 0.1042832
0 |  | 0.28 |  |  |  |  | 59.05139 | #NUM! |  | 1.005 | 0.9950249 | 50.12469 | 49.87531 |  |  |  | Th [nm] | T_xover | Etch rate [nm/s] | Etch/cycle | Etch total |  | 11.647904 | 100 | 11.647904 | 100 | 2.211 | 100 | 540 | 27.27 | 0.06910947 | 360 | 18.144 | 0.0965989 |  | 0.1257369
0 |  | 0.25 | 1.256 | 0.7961783 | 55.67376 | 44.32624 | 55.11908 | 0.4467883 |  | 0.86 | 1.162791 | 46.23656 | 53.76344 | 335 Prior |  | 0.53 | 0.7 | 70 | 0.007142857 | 0.07142857 | 0.6428571 | 0.05714286 | 11.583904 | 18.21653 | 11.583904 | 95.7441 | 2.2005 | 95.7441 | 570 | 28.89 | 0.05700791 | 380 | 19.224 | 0.1286376 |  | 0.1073867
1.333333 | 0.28 | 0.21 | 1.005 | 0.9950249 | 50.12469 | 49.87531 | 49.27455 | 0.3773958 | 0.07 | 0.691 | 1.447178 | 40.86339 | 59.13661 | 335-4 China 1 |  | 0.39 | 0.35 | 30 | 0.005 | 0.05 | 0.45 | -0.1 | 11.519904 | 100 | 11.519904 | 100 | 2.19 | 100 | 600 | 30.51 | 0.06067811 | 400 | 20.304 | 0.1005384 |  | 0.1001003
|  | 0.2 | 0.946 | 1.057082 | 48.61254 | 51.38746 | 47.69727 |  |  | 0.651 | 1.536098 | 39.43065 | 60.56935 | 335-3 China 2 |  | 0.35 | 0.47 | 40 | 0.00675 | 0.0675 | 0.6075 | -0.1375 | 11.455904 | 17.9755 | 11.455904 | 95.6773 | 2.1795 | 95.6773 | 630 | 32.13 | 0.05796798 | 420 | 21.384 | 0.08283106 |  | 0.1167058
|  | 0.15 | 0.669 | 1.494768 | 40.08388 | 59.91612 | 39.04518 |  |  | 0.462 | 2.164502 | 31.60055 | 68.39945 | 334-3 Bad |  | 1.05 | 12.34077 | 1900 | 0.006389881 | 0.06389881 | 12.77976 | -0.4389881 | 11.391904 | 100 | 11.391904 | 100 | 2.169 | 100 | 660 | 33.75 | 0.06833541 | 440 | 22.464 | 0.109674 |  | 0.08122518
|  | 0.1 | 0.42 | 2.380952 | 29.57746 | 70.42254 | 28.99909 |  |  | 0.292 | 3.424658 | 22.60062 | 77.39938 | 334-4 Good |  | 0.26 | 0.4 | 30 | 0.006666667 | 0.06666667 | 0.6 | -0.2 | 11.327904 | 100 | 11.327904 | 100 | 2.1585 | 100 | 690 | 35.37 | 0.07730465 | 460 | 23.544 | 0.0963178 |  | 0.1065339
|  | 0.05 | 0.198 | 5.050505 | 16.52755 | 83.47245 | 17.55918 |  |  | 0.138 | 7.246377 | 12.12654 | 87.87346 | [9 empty] | 11.263904 | 100 | 11.263904 | 100 | 2.148 | 100 | 720 | 36.99 | 0.05887234 | 480 | 24.624 | 0.09744701 |  | 0.1322336
|  | 0.04 | 0.157 | 6.369427 | 13.56958 | 86.43042 | 15.18905 |  |  | 0.11 | 9.090909 | 9.90991 | 90.09009 | [5 empty] | 184.667 |  |  |  | 11.199904 | 100 | 11.199904 | 100 | 2.1375 | 100 | 750 | 38.61 | 0.0698108 | 500 |  |  |  | 0.1168966
|  | 0.03 | 0.116 | 8.62069 | 10.39427 | 89.60573 | 12.90242 |  |  | 0.081 | 12.34568 | 7.493062 | 92.50694 | [9 empty] | 11.135904 | 15.53921 | 11.135904 | 94.8933 | 2.127 | 94.8933 | 780 | 40.23 | 0.06807004 |  |  |  |  | 0.1110569
|  | 0.02 | 0.077 | 12.98701 | 7.149489 | 92.85051 | 10.94664 |  |  | 0.054 | 18.51852 | 5.12334 | 94.87666 | [9 empty] | 11.071808 | 100 | 11.071808 | 100 | 2.1165 | 100 | 810 | 41.85 | 0.06152084 |  |  |  |  | 0.1020561
|  | 0.01 | 0.038 | 26.31579 | 3.660886 | 96.33911 | 10.56899 |  |  | 0.027 | 37.03704 | 2.629017 | 97.37098 | [9 empty] | 11.007808 | 15.68304 | 11.007808 | 94.9459 | 2.106 | 94.9459 | 840 | 43.47 | 0.05470059 |  |  |  |  | 0.1169228
[23 empty] | 10.943808 | 100 | 10.943808 | 100 | 2.0955 | 100 | 870 | 45.09 | 0.0703898 |  |  |  |  | 0.1129549
[23 empty] | 10.879808 | 100 | 10.879808 | 100 | 2.085 | 100 | 900 | 46.71 | 0.05621625 |  |  |  |  | 0.1048921
[23 empty] | 10.815808 | 100 | 10.815808 | 100 | 2.0745 | 100 | 930 | 48.33 | 0.0517607 |  |  |  |  | 0.1189324
[23 empty] | 10.751808 | 16.76693 | 10.751808 | 95.3153 | 2.064 | 95.3153 | 960 | 49.95 | 0.05610651 |  |  |  |  | 0.09292679
[23 empty] | 10.687808 | 16.56228 | 10.687808 | 95.249 | 2.0535 | 95.249 | 990 | 51.57 | 0.07235375 |  |  |  |  | 0.1178755
[23 empty] | 10.623808 | 100 | 10.623808 | 100 | 2.043 | 100 | 1020 | 53.19 | 0.06282226 |  |  |  |  | 0.1153457
[23 empty] | 10.559808 | 16.43565 | 10.559808 | 95.2073 | 2.0325 | 95.2073 | 1050 | 54.81 | 0.05563678 |  |  |  |  | 0.119426
[23 empty] | 10.495808 | 17.0962 | 10.495808 | 95.4187 | 2.022 | 95.4187 | 1080 | 56.43 | 0.07739391 |  |  |  |  | 0.1310605
[23 empty] | 10.431808 | 100 | 10.431808 | 100 | 2.0115 | 100 | 1110 | 58.05 | 0.06315581 |  |  |  |  | 0.1208438
[23 empty] | 10.367808 | 15.96131 | 10.367808 | 95.0453 | 2.001 | 95.0453 | 1140 | 59.67 | 0.06435981 |  |  |  |  | 0.1107459
[23 empty] | 10.303808 | 14.24599 | 10.303808 | 94.3753 | 1.9905 | 94.3753 | 1170 | 61.29 | 0.06679152 |  |  |  |  | 0.104881
[23 empty] | 10.239808 | 17.75796 | 10.239808 | 95.6156 | 1.98 | 95.6156
[23 empty] | 10.175808 | 14.1607 | 10.175808 | 94.338 | 1.9695 | 94.338
[23 empty] | 10.111712 | 100 | 10.111712 | 100 | 1.959 | 100
[23 empty] | 10.047712 | 14.88055 | 10.047712 | 94.64 | 1.9485 | 94.64
[23 empty] | 9.983712 | 14.25984 | 9.983712 | 94.3813 | 1.938 | 94.3813
[23 empty] | 9.919712 | 16.17586 | 9.919712 | 95.1197 | 1.9275 | 95.1197
[23 empty] | 9.855712 | 13.36659 | 9.855712 | 93.9698 | 1.917 | 93.9698
[23 empty] | 9.791712 | 14.41987 | 9.791712 | 94.45 | 1.9065 | 94.45
[23 empty] | 9.727712 | 14.22147 | 9.727712 | 94.3646 | 1.896 | 94.3646
[23 empty] | 9.663712 | 18.57989 | 9.663712 | 95.8416 | 1.8855 | 95.8416
[23 empty] | 9.599712 | 12.93736 | 9.599712 | 93.7533 | 1.875 | 93.7533
[23 empty] | 9.535712 | 15.37696 | 9.535712 | 94.8328 | 1.8645 | 94.8328
[23 empty] | 9.471712 | 13.20315 | 9.471712 | 93.8889 | 1.854 | 93.8889
[23 empty] | 9.407712 | 9.267643 | 9.407712 | 91.1633 | 1.8435 | 91.1633
[23 empty] | 9.343712 | 10.35685 | 9.343712 | 92.1067 | 1.833 | 92.1067
[23 empty] | 9.279712 | 12.32575 | 9.279712 | 93.4207 | 1.8225 | 93.4207
[23 empty] | 9.215712 | 8.019548 | 9.215712 | 89.8021 | 1.812 | 89.8021
[23 empty] | 9.151712 | 12.61261 | 9.151712 | 93.5804 | 1.8015 | 93.5804
[23 empty] | 9.087712 | 9.721713 | 9.087712 | 91.5799 | 1.791 | 91.5799
[23 empty] | 9.023712 | 13.0185 | 9.023712 | 93.7952 | 1.7805 | 93.7952
[23 empty] | 8.959712 | 11.02758 | 8.959712 | 92.6026 | 1.77 | 92.6026
[23 empty] | 8.895712 | 9.876035 | 8.895712 | 91.7135 | 1.7595 | 91.7135
[23 empty] | 8.831712 | 10.1212 | 8.831712 | 91.9182 | 1.749 | 91.9182
[23 empty] | 8.767712 | 12.20897 | 8.767712 | 93.3537 | 1.7385 | 93.3537
[23 empty] | 8.703712 | 10.58982 | 8.703712 | 92.2855 | 1.728 | 92.2855
[23 empty] | 8.639712 | 13.21312 | 8.639712 | 93.8939 | 1.7175 | 93.8939
[23 empty] | 8.575712 | 9.299272 | 8.575712 | 91.1935 | 1.707 | 91.1935
[23 empty] | 8.511712 | 10.36682 | 8.511712 | 92.1145 | 1.6965 | 92.1145
[23 empty] | 8.447712 | 9.537848 | 8.447712 | 91.4155 | 1.686 | 91.4155
[23 empty] | 8.383712 | 9.547972 | 8.383712 | 91.4247 | 1.6755 | 91.4247
[23 empty] | 8.319712 | 9.877952 | 8.319712 | 91.7152 | 1.665 | 91.7152
[23 empty] | 8.255712 | 9.448466 | 8.255712 | 91.3335 | 1.6545 | 91.3335
[23 empty] | 8.191712 | 9.006719 | 8.191712 | 90.9068 | 1.644 | 90.9068
[23 empty] | 8.127616 | 8.945002 | 8.127616 | 90.8441 | 1.6335 | 90.8441
[23 empty] | 8.063616 | 9.343851 | 8.063616 | 91.2357 | 1.623 | 91.2357
[23 empty] | 7.999616 | 8.36609 | 7.999616 | 90.2164 | 1.6125 | 90.2164
[23 empty] | 7.935616 | 8.662012 | 7.935616 | 90.5467 | 1.602 | 90.5467
[23 empty] | 7.87152 | 8.451989 | 7.87152 | 90.3144 | 1.5915 | 90.3144
[23 empty] | 7.80752 | 9.044055 | 7.80752 | 90.9443 | 1.581 | 90.9443
[23 empty] | 7.74352 | 8.515539 | 7.74352 | 90.3858 | 1.5705 | 90.3858
[23 empty] | 7.679424 | 7.820807 | 7.679424 | 89.5498 | 1.56 | 89.5498
[23 empty] | 7.615424 | 7.769721 | 7.615424 | 89.4831 | 1.5495 | 89.4831
[23 empty] | 7.551424 | 8.079958 | 7.551424 | 89.8766 | 1.539 | 89.8766
[23 empty] | 7.487424 | 8.228855 | 7.487424 | 90.0561 | 1.5285 | 90.0561
[23 empty] | 7.423424 | 7.096387 | 7.423424 | 88.5253 | 1.518 | 88.5253
[23 empty] | 7.359424 | 7.364597 | 7.359424 | 88.9253 | 1.5075 | 88.9253
[23 empty] | 7.295424 | 7.3469 | 7.295424 | 88.8997 | 1.497 | 88.8997
[23 empty] | 7.231424 | 7.452519 | 7.231424 | 89.0509 | 1.4865 | 89.0509
[23 empty] | 7.167424 | 6.850087 | 7.167424 | 88.1339 | 1.476 | 88.1339
[23 empty] | 7.103424 | 6.32075 | 7.103424 | 87.2036 | 1.4655 | 87.2036
[23 empty] | 7.039424 | 6.280276 | 7.039424 | 87.1269 | 1.455 | 87.1269
[23 empty] | 6.975424 | 6.279961 | 6.975424 | 87.1263 | 1.4445 | 87.1263
[23 empty] | 6.911424 | 6.527932 | 6.911424 | 87.5833 | 1.434 | 87.5833
[23 empty] | 6.847424 | 5.832912 | 6.847424 | 86.2186 | 1.4235 | 86.2186
[23 empty] | 6.783424 | 5.615446 | 6.783424 | 85.7327 | 1.413 | 85.7327
[23 empty] | 6.719424 | 5.412821 | 6.719424 | 85.2503 | 1.4025 | 85.2503
[23 empty] | 6.655424 | 5.392162 | 6.655424 | 85.1994 | 1.392 | 85.1994
[23 empty] | 6.591424 | 5.570046 | 6.591424 | 85.6272 | 1.3815 | 85.6272
[23 empty] | 6.527424 | 5.403713 | 6.527424 | 85.2279 | 1.371 | 85.2279
[23 empty] | 6.463424 | 5.352041 | 6.463424 | 85.0996 | 1.3605 | 85.0996
[23 empty] | 6.399424 | 5.024276 | 6.399424 | 84.2345 | 1.35 | 84.2345
[23 empty] | 6.335424 | 4.876637 | 6.335424 | 83.8133 | 1.3395 | 83.8133
[23 empty] | 6.271424 | 4.530943 | 6.271424 | 82.7391 | 1.329 | 82.7391
[23 empty] | 6.207296 | 4.766124 | 6.207296 | 83.4839 | 1.3185 | 83.4839
[23 empty] | 6.143296 | 4.658485 | 6.143296 | 83.1507 | 1.308 | 83.1507
[23 empty] | 6.079296 | 4.574044 | 6.079296 | 82.8803 | 1.2975 | 82.8803
[23 empty] | 6.015296 | 4.521811 | 6.015296 | 82.7089 | 1.287 | 82.7089
[23 empty] | 5.951296 | 4.435397 | 5.951296 | 82.4181 | 1.2765 | 82.4181
[23 empty] | 5.887296 | 4.301893 | 5.887296 | 81.9502 | 1.266 | 81.9502
[23 empty] | 5.823296 | 4.148832 | 5.823296 | 81.3839 | 1.2555 | 81.3839
[23 empty] | 5.759296 | 4.112604 | 5.759296 | 81.2449 | 1.245 | 81.2449
[23 empty] | 5.695296 | 3.898015 | 5.695296 | 80.3794 | 1.2345 | 80.3794
[23 empty] | 5.631296 | 3.919127 | 5.631296 | 80.4679 | 1.224 | 80.4679
[23 empty] | 5.567296 | 4.037532 | 5.567296 | 80.9505 | 1.2135 | 80.9505
[23 empty] | 5.503296 | 3.813833 | 5.503296 | 80.0188 | 1.203 | 80.0188
[23 empty] | 5.439296 | 3.841756 | 5.439296 | 80.1398 | 1.1925 | 80.1398
[23 empty] | 5.375232 | 3.901533 | 5.375232 | 80.3942 | 1.182 | 80.3942
[23 empty] | 5.311232 | 3.490206 | 5.311232 | 78.5066 | 1.1715 | 78.5066
[23 empty] | 5.247232 | 3.540652 | 5.247232 | 78.7565 | 1.161 | 78.7565
[23 empty] | 5.183232 | 3.298769 | 5.183232 | 77.5049 | 1.1505 | 77.5049
[23 empty] | 5.119232 | 3.381456 | 5.119232 | 77.9483 | 1.14 | 77.9483
[23 empty] | 5.055232 | 3.246338 | 5.055232 | 77.2148 | 1.1295 | 77.2148
[23 empty] | 4.991232 | 3.185956 | 4.991232 | 76.8717 | 1.119 | 76.8717
[23 empty] | 4.927232 | 3.344292 | 4.927232 | 77.7511 | 1.1085 | 77.7511
[23 empty] | 4.863232 | 3.115713 | 4.863232 | 76.4599 | 1.098 | 76.4599
[23 empty] | 4.799232 | 2.957293 | 4.799232 | 75.4775 | 1.0875 | 75.4775
[23 empty] | 4.735232 | 2.975032 | 4.735232 | 75.5914 | 1.077 | 75.5914
[23 empty] | 4.671232 | 3.02267 | 4.671232 | 75.8923 | 1.0665 | 75.8923
[23 empty] | 4.607232 | 2.862347 | 4.607232 | 74.8501 | 1.056 | 74.8501
[23 empty] | 4.543232 | 2.787964 | 4.543232 | 74.3366 | 1.0455 | 74.3366
[23 empty] | 4.479232 | 2.695329 | 4.479232 | 73.6682 | 1.035 | 73.6682
[23 empty] | 4.415232 | 2.825816 | 4.415232 | 74.6004 | 1.0245 | 74.6004
[23 empty] | 4.351232 | 2.659341 | 4.351232 | 73.3994 | 1.014 | 73.3994
[23 empty] | 4.287104 | 2.616766 | 4.287104 | 73.0745 | 1.0035 | 73.0745
[23 empty] | 4.223104 | 2.507785 | 4.223104 | 72.2069 | 0.993 | 72.2069
[23 empty] | 4.159104 | 2.569321 | 4.159104 | 72.7033 | 0.9825 | 72.7033
[23 empty] | 4.095104 | 2.457791 | 4.095104 | 71.7906 | 0.972 | 71.7906
[23 empty] | 4.031104 | 2.379497 | 4.031104 | 71.1139 | 0.9615 | 71.1139
[23 empty] | 3.967104 | 2.265343 | 3.967104 | 70.0691 | 0.951 | 70.0691
[23 empty] | 3.903104 | 2.331937 | 3.903104 | 70.6873 | 0.9405 | 70.6873
[23 empty] | 3.839104 | 2.337806 | 3.839104 | 70.7406 | 0.93 | 70.7406
[23 empty] | 3.775104 | 2.16541 | 3.775104 | 69.0926 | 0.9195 | 69.0926
[23 empty] | 3.711104 | 2.250933 | 3.711104 | 69.932 | 0.909 | 69.932
[23 empty] | 3.647104 | 2.095766 | 3.647104 | 68.3748 | 0.8985 | 68.3748
[23 empty] | 3.583104 | 2.200051 | 3.583104 | 69.438 | 0.888 | 69.438
[23 empty] | 3.519104 | 2.040648 | 3.519104 | 67.7834 | 0.8775 | 67.7834
[23 empty] | 3.455104 | 2.131938 | 3.455104 | 68.7516 | 0.867 | 68.7516
[23 empty] | 3.391104 | 1.996428 | 3.391104 | 67.2932 | 0.8565 | 67.2932
[23 empty] | 3.327104 | 2.000844 | 3.327104 | 67.3428 | 0.846 | 67.3428
[23 empty] | 3.26304 | 1.97162 | 3.26304 | 67.0118 | 0.8355 | 67.0118
[23 empty] | 3.19904 | 1.90538 | 3.19904 | 66.2369 | 0.825 | 66.2369
[23 empty] | 3.13504 | 1.882165 | 3.13504 | 65.9569 | 0.8145 | 65.9569
[23 empty] | 3.07104 | 1.851609 | 3.07104 | 65.5814 | 0.804 | 65.5814
[23 empty] | 3.00704 | 1.853664 | 3.00704 | 65.6069 | 0.7935 | 65.6069
[23 empty] | 2.94304 | 1.762325 | 2.94304 | 64.4366 | 0.783 | 64.4366
[23 empty] | 2.87904 | 1.744133 | 2.87904 | 64.1942 | 0.7725 | 64.1942
[23 empty] | 2.81504 | 1.812775 | 2.81504 | 65.0924 | 0.762 | 65.0924
[23 empty] | 2.75104 | 1.767548 | 2.75104 | 64.5056 | 0.7515 | 64.5056
[23 empty] | 2.68704 | 1.671569 | 2.68704 | 63.1945 | 0.741 | 63.1945
[23 empty] | 2.62304 | 1.667998 | 2.62304 | 63.1439 | 0.7305 | 63.1439
[23 empty] | 2.55904 | 1.663502 | 2.55904 | 63.08 | 0.72 | 63.08
[23 empty] | 2.49504 | 1.593667 | 2.49504 | 62.059 | 0.7095 | 62.059
[23 empty] | 2.43104 | 1.627437 | 2.43104 | 62.5595 | 0.699 | 62.5595
[23 empty] | 2.36704 | 1.529927 | 2.36704 | 61.0779 | 0.6885 | 61.0779
[23 empty] | 2.30304 | 1.579986 | 2.30304 | 61.8525 | 0.678 | 61.8525
[23 empty] | 2.23904 | 1.520992 | 2.23904 | 60.9364 | 0.6675 | 60.9364
[23 empty] | 2.17504 | 1.466362 | 2.17504 | 60.049 | 0.657 | 60.049
[23 empty] | 2.11104 | 1.510914 | 2.11104 | 60.7756 | 0.6465 | 60.7756
[23 empty] | 2.04704 | 1.41706 | 2.04704 | 59.2137 | 0.636 | 59.2137
[23 empty] | 1.98304 | 1.414189 | 1.98304 | 59.164 | 0.6255 | 59.164
[23 empty] | 1.91904 | 1.441648 | 1.91904 | 59.6345 | 0.615 | 59.6345
[23 empty] | 1.85504 | 1.340694 | 1.85504 | 57.8504 | 0.6045 | 57.8504
[23 empty] | 1.79104 | 1.362617 | 1.79104 | 58.2508 | 0.594 | 58.2508
[23 empty] | 1.72704 | 1.404018 | 1.72704 | 58.987 | 0.5835 | 58.987
[23 empty] | 1.66304 | 1.328686 | 1.66304 | 57.6279 | 0.573 | 57.6279
[23 empty] | 1.59904 | 1.334952 | 1.59904 | 57.7443 | 0.5625 | 57.7443
[23 empty] | 1.53504 | 1.310272 | 1.53504 | 57.2822 | 0.552 | 57.2822
[23 empty] | 1.47104 | 1.275764 | 1.47104 | 56.6193 | 0.5415 | 56.6193
[23 empty] | 1.40704 | 1.26142 | 1.40704 | 56.3378 | 0.531 | 56.3378
[23 empty] | 1.34304 | 1.249689 | 1.34304 | 56.1049 | 0.5205 | 56.1049
[23 empty] | 1.27904 | 1.253765 | 1.27904 | 56.1861 | 0.51 | 56.1861
[23 empty] | 1.21504 | 1.203369 | 1.21504 | 55.1611 | 0.4995 | 55.1611
[23 empty] | 1.15104 | 1.215627 | 1.15104 | 55.4147 | 0.489 | 55.4147
[23 empty] | 1.08704 | 1.183642 | 1.08704 | 54.747 | 0.4785 | 54.747
[23 empty] | 1.02304 | 1.214558 | 1.02304 | 55.3927 | 0.468 | 55.3927
[23 empty] | 0.95904 | 1.162824 | 0.95904 | 54.3018 | 0.4575 | 54.3018
[23 empty] | 0.89504 | 1.138648 | 0.89504 | 53.7739 | 0.447 | 53.7739
[23 empty] | 0.83104 | 1.139627 | 0.83104 | 53.7955 | 0.4365 | 53.7955
[23 empty] | 0.76704 | 1.103001 | 0.76704 | 52.9734 | 0.426 | 52.9734
[23 empty] | 0.70304 | 1.10287 | 0.70304 | 52.9704 | 0.4155 | 52.9704
[23 empty] | 0.63904 | 1.072424 | 0.63904 | 52.2648 | 0.405 | 52.2648
[23 empty] | 0.57504 | 1.078519 | 0.57504 | 52.4077 | 0.3945 | 52.4077
[23 empty] | 0.51104 | 1.069804 | 0.51104 | 52.2031 | 0.384 | 52.2031
[23 empty] | 0.44704 | 1.015341 | 0.44704 | 50.8844 | 0.3735 | 50.8844
[23 empty] | 0.38304 | 1.026489 | 0.38304 | 51.1601 | 0.363 | 51.1601
[23 empty] | 0.31904 | 1.018607 | 0.31904 | 50.9655 | 0.3525 | 50.9655
[23 empty] | 0.25504 | 1.009191 | 0.25504 | 50.731 | 0.342 | 50.731
[23 empty] | 0.19104 | 0.9958344 | 0.19104 | 50.3946 | 0.3315 | 50.3946
[23 empty] | 0.12704 | 0.9715126 | 0.12704 | 49.7703 | 0.321 | 49.7703
[23 empty] | 0.06304 | 0.9802407 | 0.06304 | 49.9961 | 0.3105 | 49.9961
[23 empty] | -0.00096 | 0.9641131 | -0.00096 | 49.5773 | 0.3 | 49.5773
[23 empty] | -0.06496 | 0.9732845 | -0.06496 | 49.8163 | 0.2895 | 49.8163
[23 empty] | -0.12896 | 0.9351106 | -0.12896 | 48.8066 | 0.279 | 48.8066
[23 empty] | -0.19296 | 0.9208715 | -0.19296 | 48.4197 | 0.2685 | 48.4197
[23 empty] | -0.257088 | 0.930192 | -0.257088 | 48.6736 | 0.258 | 48.6736
[23 empty] | -0.321088 | 0.9314212 | -0.321088 | 48.7069 | 0.2475 | 48.7069
[23 empty] | -0.385088 | 0.8972766 | -0.385088 | 47.7658 | 0.237 | 47.7658
[23 empty] | -0.449088 | 0.8930484 | -0.449088 | 47.6469 | 0.2265 | 47.6469
[23 empty] | -0.513088 | 0.9022328 | -0.513088 | 47.9045 | 0.216 | 47.9045
[23 empty] | -0.577088 | 0.8902212 | -0.577088 | 47.5671 | 0.2055 | 47.5671
[23 empty] | -0.641088 | 0.8567132 | -0.641088 | 46.6028 | 0.195 | 46.6028
[23 empty] | -0.705088 | 0.867911 | -0.705088 | 46.9289 | 0.1845 | 46.9289
[23 empty] | -0.769088 | 0.8519266 | -0.769088 | 46.4622 | 0.174 | 46.4622
[23 empty] | -0.833088 | 0.8520047 | -0.833088 | 46.4645 | 0.1635 | 46.4645
[23 empty] | -0.897088 | 0.849617 | -0.897088 | 46.3941 | 0.153 | 46.3941
[23 empty] | -0.961088 | 0.8580077 | -0.961088 | 46.6407 | 0.1425 | 46.6407
[23 empty] | -1.025088 | 0.8512545 | -1.025088 | 46.4424 | 0.132 | 46.4424
[23 empty] | -1.089152 | 0.8101494 | -1.089152 | 45.2035 | 0.1215 | 45.2035
[23 empty] | -1.153152 | 0.8025253 | -1.153152 | 44.9675 | 0.111 | 44.9675
[23 empty] | -1.217152 | 0.8090405 | -1.217152 | 45.1693 | 0.1005 | 45.1693
[23 empty] | -1.281152 | 0.7887092 | -1.281152 | 44.5347 | 0.09 | 44.5347
[23 empty] | -1.345152 | 0.8053316 | -1.345152 | 45.0546 | 0.0795 | 45.0546
[23 empty] | -1.409152 | 0.7968077 | -1.409152 | 44.7892 | 0.069 | 44.7892
[23 empty] | -1.473152 | 0.8096175 | -1.473152 | 45.1871 | 0.0585 | 45.1871
[23 empty] | -1.537152 | 0.7678978 | -1.537152 | 43.87 | 0.048 | 43.87
[23 empty] | -1.601152 | 0.7940852 | -1.601152 | 44.7039 | 0.0375 | 44.7039
[23 empty] | -1.665152 | 0.7936009 | -1.665152 | 44.6887 | 0.027 | 44.6887
[23 empty] | -1.729152 | 0.7657559 | -1.729152 | 43.8007 | 0.0165 | 43.8007
[23 empty] | -1.793152 | 0.7543463 | -1.793152 | 43.4287 | 0.006 | 43.4287
[23 empty] | -1.857152 | 0.7714574 | -1.857152 | 43.9848 | -0.0045 | 43.9848
[23 empty] | -1.921152 | 0.765077 | -1.921152 | 43.7787 | -0.015 | 43.7787
[23 empty] | -1.98528 | 0.7529031 | -1.98528 | 43.3813 | -0.0255 | 43.3813

## Sheet3
1.5
0 | 1
0.05 | 0.9672161
0.1 | 0.935507
0.15 | 0.9048374
0.2 | 0.8751733
0.25 | 0.8464817
0.3 | 0.8187308
0.35 | 0.7918896
0.4 | 0.7659283
0.45 | 0.7408182
0.5 | 0.7165313
0.55 | 0.6930406
0.6 | 0.67032
0.65 | 0.6483443
0.7 | 0.6270891
0.75 | 0.6065307
0.8 | 0.5866462
0.85 | 0.5674137
0.9 | 0.5488116
0.95 | 0.5308195
1 | 0.5134171
1.05 | 0.4965853
1.1 | 0.4803053
1.15 | 0.464559
1.2 | 0.449329
1.25 | 0.4345982
1.3 | 0.4203504
1.35 | 0.4065697
1.4 | 0.3932407
1.45 | 0.3803488
1.5 | 0.3678794
1.55 | 0.3558189
1.6 | 0.3441538
1.65 | 0.3328711
1.7 | 0.3219583
1.75 | 0.3114032
1.8 | 0.3011942
1.85 | 0.2913199
1.9 | 0.2817693
1.95 | 0.2725318
2 | 0.2635971
2.05 | 0.2549554
2.1 | 0.246597
2.15 | 0.2385126
2.2 | 0.2306932
2.25 | 0.2231302
2.3 | 0.2158151
2.35 | 0.2087398
2.4 | 0.2018965
2.45 | 0.1952776
2.5 | 0.1888756
2.55 | 0.1826835
2.6 | 0.1766944
2.65 | 0.1709017
2.7 | 0.1652989
2.75 | 0.1598797
2.8 | 0.1546383
2.85 | 0.1495686
2.9 | 0.1446652
2.95 | 0.1399225
3 | 0.1353353
3.05 | 0.1308985
3.1 | 0.1266071
3.15 | 0.1224564
3.2 | 0.1184418
3.25 | 0.1145588
3.3 | 0.1108032
3.35 | 0.1071706
3.4 | 0.1036571
3.45 | 0.1002588
3.5 | 0.09697197
3.55 | 0.09379285
3.6 | 0.09071795
3.65 | 0.08774387
3.7 | 0.08486728
3.75 | 0.082085
3.8 | 0.07939393
3.85 | 0.07679109
3.9 | 0.07427358
3.95 | 0.0718386
4 | 0.06948345
4.05 | 0.06720551
4.1 | 0.06500225
4.15 | 0.06287123
4.2 | 0.06081006
4.25 | 0.05881647
4.3 | 0.05688824
4.35 | 0.05502322
4.4 | 0.05321934
4.45 | 0.05147461
4.5 | 0.04978707
4.55 | 0.04815485
4.6 | 0.04657615
4.65 | 0.0450492
4.7 | 0.04357231
4.75 | 0.04214384
4.8 | 0.0407622
4.85 | 0.03942586
4.9 | 0.03813333
4.95 | 0.03688317
5 | 0.03567399
5.05 | 0.03450446
5.1 | 0.03337327
5.15 | 0.03227916
5.2 | 0.03122093
5.25 | 0.03019738
5.3 | 0.0292074
5.35 | 0.02824986
5.4 | 0.02732372
5.45 | 0.02642794
5.5 | 0.02556153
5.55 | 0.02472353
5.6 | 0.02391299
5.65 | 0.02312903
5.7 | 0.02237077
5.75 | 0.02163737
5.8 | 0.02092801
5.85 | 0.02024191
5.9 | 0.0195783
5.95 | 0.01893645
6 | 0.01831564
6.05 | 0.01771518
6.1 | 0.01713441
6.15 | 0.01657268
6.2 | 0.01602936
6.25 | 0.01550385
6.3 | 0.01499558
6.35 | 0.01450396
6.4 | 0.01402847
6.45 | 0.01356856
6.5 | 0.01312373
6.55 | 0.01269348
6.6 | 0.01227734
6.65 | 0.01187484
6.7 | 0.01148554
6.75 | 0.011109
6.8 | 0.0107448
6.85 | 0.01039254
6.9 | 0.01005184
6.95 | 0.009722297
7 | 0.009403563
7.05 | 0.009095277
7.1 | 0.008797098
7.15 | 0.008508695
7.2 | 0.008229747
7.25 | 0.007959944
7.3 | 0.007698986
7.35 | 0.007446583
7.4 | 0.007202455
7.45 | 0.00696633
7.5 | 0.006737947
7.55 | 0.006517051
7.6 | 0.006303396
7.65 | 0.006096747
7.7 | 0.005896871
7.75 | 0.005703549
7.8 | 0.005516564
7.85 | 0.00533571
7.9 | 0.005160785
7.95 | 0.004991594
8 | 0.00482795
8.05 | 0.004669671
8.1 | 0.004516581
8.15 | 0.00436851
8.2 | 0.004225293
8.25 | 0.004086771
8.3 | 0.003952791
8.35 | 0.003823203
8.4 | 0.003697864
8.45 | 0.003576633
8.5 | 0.003459377
8.55 | 0.003345965
8.6 | 0.003236272
8.65 | 0.003130174
8.7 | 0.003027555
8.75 | 0.0029283
8.8 | 0.002832299
8.85 | 0.002739445
8.9 | 0.002649635
8.95 | 0.00256277
9 | 0.002478752
9.05 | 0.002397489
9.1 | 0.00231889
9.15 | 0.002242868
9.2 | 0.002169338
9.25 | 0.002098218
9.3 | 0.002029431
9.35 | 0.001962898
9.4 | 0.001898547
9.45 | 0.001836305
9.5 | 0.001776104
9.55 | 0.001717876
9.6 | 0.001661557
9.65 | 0.001607085
9.7 | 0.001554398
9.75 | 0.001503439
9.8 | 0.001454151
9.85 | 0.001406478
9.9 | 0.001360368
9.95 | 0.00131577
10 | 0.001272634

## Sheet4
| Y | I_ion | 1 |  | atoms |  | 1 | M
|  | e | A |  | s*cm^2 |  | N_A | rho
300
-6.0766 | 0.3 | 58.7534 | 0.85 | 0.09685833 |  | 35.18726
251.675 | 0.35 | 10.2792 | 0.9 | 2.453851 |  | 38.56879 | 3.381526
-324.796 | 0.4 | -0.13138 | 0.95 | 5.027333 |  | 41.97575 | 3.406962
168.56 | 0.45 | 0.0252 | 1 | 7.783411 |  | 45.40811 | 3.432356
0.002548 | 0.5 | 0.0256 | 1.05 | 10.69455 |  | 48.86582 | 3.457715
-917.689 | 0.55 | -929.329 | 1.1 | 13.73958 |  | 52.34886 | 3.483042
-27.9696 | 0.6 | 105.809 | 1.15 | 16.90362 |  | 55.85721 | 3.508343
-910.8568 | 0.65 | -910.856 | 1.2 | 20.17816 |  | 59.39083 | 3.53362
| 0.7 |  | 1.25 | 23.561 |  | 62.9497 | 3.558876
| 0.75 |  | 1.3 | 27.05626 |  | 66.53382 | 3.584114
| 0.8 |  | 1.35 | 30.6744 |  | 70.14315 | 3.609336
| 0.85 |  | 1.4 | 34.43218 |  | 73.77769 | 3.634543
|  |  | 1.45 |  |  | 77.43743 | 3.659739
|  |  | 1.5 |  |  | 81.12236 | 3.684924
|  |  | 1.55 |  |  | 84.83246 | 3.7101
|  |  | 1.6 |  |  | 88.56773 | 3.735268
|  |  | 1.65 |  |  | 92.32816 | 3.76043
|  |  | 1.7 |  |  | 96.11374 | 3.785588
|  |  | 1.75 |  |  | 99.92449 | 3.810741
|  |  | 1.8 |  |  | 103.7604 | 3.835893
|  |  | 1.85 |  |  | 107.6214 | 3.861043
|  |  | 1.9 |  |  | 111.5076 | 3.886192
|  |  | 1.95 |  |  | 115.419 | 3.911343
|  |  | 2 |  |  | 119.3555 | 3.936496